## H2O2
Num | Sonocatalyst | Target substances | ConcSono (ppm) | Frequency (kHz) | Power density (W/L) | Time (min) | pH | Temperature (K) | Target
1 | MOF | CBM | 0 | 28 | 45 | 60 | 7 | 293 | 6.1
2 | Mxene | AB | 0 | 28 | 180 | 30 | 7 | 293 | 6.2
3 | Mxene | No | 0 | 28 | 180 | 40 | 7 | 293 | 12.4
4 | MOF | No | 0 | 1000 | 180 | 50 | 7 | 293 | 85.8
5 | MOF | CBM | 0 | 1000 | 180 | 60 | 7 | 293 | 106.2
6 | Mxene | AB | 0 | 1000 | 180 | 50 | 7 | 293 | 37.5
7 | MOF | No | 0 | 1000 | 180 | 20 | 7 | 293 | 33.1
8 | MOF | SA | 0 | 1000 | 45 | 50 | 7 | 293 | 3
9 | MOF | No | 0 | 1000 | 180 | 30 | 7 | 293 | 52.1
10 | Mxene | MB | 0 | 1000 | 180 | 0 | 7 | 293 | 0
11 | MOF | CBM | 0 | 1000 | 90 | 60 | 7 | 293 | 40.8
12 | MOF | No | 0 | 28 | 180 | 30 | 7 | 313 | 6
13 | Mxene | No | 15 | 28 | 180 | 60 | 7 | 293 | 20.9
14 | MOF | No | 0 | 1000 | 180 | 0 | 7 | 293 | 0
15 | Mxene | MB | 0 | 28 | 135 | 10 | 7 | 293 | 2.5
16 | Mxene | No | 45 | 28 | 180 | 20 | 7 | 293 | 12.9
17 | Mxene | No | 45 | 1000 | 180 | 10 | 7 | 293 | 27.8
18 | Mxene | No | 45 | 1000 | 180 | 0 | 7 | 293 | 0
19 | MOF | No | 0 | 28 | 180 | 40 | 7 | 293 | 9.4
20 | Mxene | AB | 0 | 1000 | 135 | 0 | 7 | 293 | 0
21 | MOF | SA | 0 | 28 | 180 | 40 | 7 | 293 | 5.5
22 | MOF | No | 5 | 1000 | 180 | 40 | 7 | 293 | 70.3
23 | Mxene | No | 15 | 28 | 180 | 0 | 7 | 293 | 0
24 | MOF | SA | 0 | 28 | 45 | 50 | 7 | 293 | 4.7
25 | MOF | SA | 0 | 28 | 45 | 10 | 7 | 293 | 1.7
26 | Mxene | MB | 0 | 28 | 45 | 10 | 7 | 293 | 1.6
27 | Mxene | AB | 0 | 28 | 180 | 10 | 7 | 293 | 3.8
28 | Mxene | No | 45 | 1000 | 180 | 50 | 7 | 293 | 115.2
29 | MOF | SA | 0 | 1000 | 90 | 10 | 7 | 293 | 3.2
30 | MOF | No | 5 | 28 | 180 | 30 | 7 | 293 | 8.4
31 | MOF | No | 45 | 1000 | 180 | 50 | 7 | 293 | 99.5
32 | MOF | SA | 0 | 28 | 45 | 20 | 7 | 293 | 2.5
33 | MOF | No | 15 | 1000 | 180 | 40 | 7 | 293 | 79.7
34 | MOF | No | 45 | 1000 | 180 | 20 | 7 | 293 | 43.6
35 | Mxene | AB | 0 | 1000 | 180 | 30 | 7 | 293 | 24.8
36 | MOF | SA | 0 | 1000 | 180 | 10 | 7 | 293 | 4.1
37 | Mxene | No | 0 | 1000 | 180 | 30 | 7 | 293 | 62.6
38 | MOF | No | 5 | 28 | 180 | 30 | 7 | 293 | 10
39 | MOF | CBM | 0 | 28 | 135 | 20 | 7 | 293 | 4.1
40 | Mxene | AB | 0 | 28 | 90 | 0 | 7 | 293 | 0
41 | MOF | CBM | 0 | 28 | 90 | 10 | 7 | 293 | 2
42 | MOF | CBM | 0 | 28 | 180 | 20 | 7 | 293 | 4.2
43 | MOF | CBM | 0 | 1000 | 45 | 50 | 7 | 293 | 10.8
44 | Mxene | AB | 0 | 28 | 90 | 20 | 7 | 293 | 3.9
45 | MOF | No | 15 | 1000 | 180 | 10 | 7 | 293 | 20.9
46 | Mxene | MB | 0 | 1000 | 135 | 50 | 7 | 293 | 18.1
47 | MOF | CBM | 0 | 1000 | 45 | 10 | 7 | 293 | 3.9
48 | Mxene | AB | 0 | 1000 | 45 | 0 | 7 | 293 | 0
49 | Mxene | MB | 0 | 28 | 45 | 20 | 7 | 293 | 2.6
50 | Mxene | No | 5 | 28 | 180 | 20 | 7 | 293 | 7.9
51 | MOF | SA | 0 | 1000 | 135 | 0 | 7 | 293 | 0
52 | Mxene | AB | 0 | 28 | 135 | 40 | 7 | 293 | 6.5
53 | MOF | No | 15 | 28 | 180 | 60 | 7 | 293 | 18.7
54 | Mxene | MB | 0 | 28 | 135 | 50 | 7 | 293 | 5.4
55 | MOF | SA | 0 | 28 | 45 | 10 | 7 | 293 | 1.7
56 | MOF | SA | 0 | 28 | 45 | 20 | 7 | 293 | 2.6
57 | Mxene | No | 5 | 1000 | 180 | 0 | 7 | 293 | 0
58 | MOF | SA | 0 | 1000 | 135 | 20 | 7 | 293 | 3.2
59 | Mxene | MB | 0 | 28 | 45 | 60 | 7 | 293 | 3.5
60 | Mxene | AB | 0 | 1000 | 90 | 20 | 7 | 293 | 8.3
61 | MOF | No | 0 | 28 | 180 | 30 | 7 | 293 | 7.7
62 | Mxene | AB | 0 | 28 | 45 | 30 | 7 | 293 | 2.9
63 | MOF | No | 45 | 1000 | 180 | 0 | 7 | 293 | 0
64 | MOF | CBM | 0 | 28 | 90 | 40 | 7 | 293 | 5.5
65 | MOF | SA | 0 | 28 | 180 | 0 | 7 | 293 | 0
66 | Mxene | MB | 0 | 1000 | 90 | 40 | 7 | 293 | 10.5
67 | MOF | SA | 0 | 28 | 90 | 30 | 7 | 293 | 3.3
68 | MOF | No | 5 | 1000 | 180 | 40 | 7 | 293 | 73.5
69 | MOF | CBM | 0 | 1000 | 135 | 0 | 7 | 293 | 0
70 | MOF | No | 45 | 28 | 180 | 20 | 7 | 293 | 18.5
71 | MOF | CBM | 0 | 28 | 180 | 30 | 7 | 293 | 6.2
72 | MOF | No | 5 | 28 | 180 | 10 | 7 | 293 | 6.4

## Performance
Num | Sonocatalyst | Target substances | ConcSono (ppm) | Frequency (kHz) | Power density (W/L) | Time (min) | pH | Temperature (K) | Target
1 | MOF | CBM | 0 | 28 | 180 | 30 | 10.5 | 293 | 89.4
2 | MOF | CBM | 0 | 28 | 45 | 0 | 7 | 293 | 100
3 | Mxene | AB | 0 | 1000 | 180 | 10 | 3.5 | 293 | 81.8
4 | Mxene | AB | 45 | 1000 | 180 | 10 | 10.5 | 293 | 84.1
5 | Mxene | MB | 0 | 28 | 180 | 30 | 3.5 | 293 | 92.2
6 | Mxene | MB | 45 | 1000 | 180 | 20 | 10.5 | 293 | 44.3
7 | Mxene | MB | 0 | 1000 | 180 | 0 | 7 | 313 | 100
8 | Mxene | MB | 0 | 28 | 180 | 40 | 7 | 293 | 91.5
9 | Mxene | AB | 0 | 1000 | 45 | 40 | 7 | 293 | 91.2
10 | MOF | CBM | 45 | 28 | 180 | 60 | 3.5 | 293 | 53.2
11 | MOF | CBM | 45 | 28 | 180 | 0 | 10.5 | 293 | 100
12 | Mxene | AB | 0 | 28 | 45 | 50 | 7 | 293 | 97.1
13 | MOF | SA | 45 | 28 | 0 | 30 | 7 | 293 | 84.8
14 | Mxene | AB | 0 | 28 | 180 | 40 | 7 | 303 | 94.2
15 | Mxene | MB | 0 | 28 | 180 | 20 | 7 | 293 | 95.3
16 | MOF | SA | 0 | 28 | 180 | 60 | 10.5 | 293 | 92.8
17 | MOF | SA | 0 | 28 | 180 | 60 | 7 | 313 | 92.5
18 | MOF | SA | 0 | 1000 | 180 | 0 | 7 | 313 | 100
19 | MOF | SA | 45 | 1000 | 180 | 20 | 3.5 | 293 | 62.7
20 | MOF | SA | 0 | 1000 | 135 | 50 | 7 | 293 | 80.3
21 | MOF | CBM | 0 | 1000 | 135 | 30 | 7 | 293 | 48
22 | MOF | AB | 0 | 28 | 180 | 20 | 7 | 293 | 95.6
23 | MOF | CBM | 0 | 1000 | 45 | 30 | 7 | 293 | 91.4
24 | MOF | MB | 0 | 28 | 180 | 20 | 7 | 293 | 95.3
25 | MOF | CBM | 0 | 1000 | 180 | 20 | 7 | 293 | 46.1
26 | MOF | SA | 0 | 28 | 135 | 30 | 7 | 293 | 91.9
27 | Mxene | MB | 0 | 28 | 180 | 10 | 7 | 293 | 96.3
28 | Mxene | AB | 0 | 1000 | 135 | 10 | 7 | 293 | 88.9
29 | Mxene | MB | 0 | 28 | 180 | 20 | 7 | 293 | 95.3
30 | MOF | SA | 0 | 28 | 180 | 20 | 3.5 | 293 | 91.8
31 | Mxene | AB | 0 | 1000 | 180 | 40 | 10.5 | 293 | 49.2
32 | Mxene | MB | 45 | 1000 | 0 | 40 | 10.5 | 293 | 75.8
33 | MOF | SA | 0 | 28 | 135 | 20 | 7 | 293 | 96.5
34 | MOF | CBM | 0 | 1000 | 90 | 20 | 7 | 293 | 76.5
35 | MOF | SA | 45 | 28 | 180 | 40 | 7 | 293 | 69.6
36 | MOF | SA | 0 | 1000 | 180 | 30 | 10.5 | 293 | 88.4
37 | Mxene | MB | 0 | 28 | 90 | 20 | 7 | 293 | 97.5
38 | MOF | SA | 0 | 1000 | 180 | 60 | 10.5 | 293 | 80.1
39 | Mxene | MB | 0 | 1000 | 180 | 60 | 7 | 313 | 20.6
40 | Mxene | AB | 0 | 28 | 180 | 10 | 7 | 303 | 98.1
41 | MOF | SA | 45 | 28 | 0 | 40 | 3.5 | 293 | 75.5
42 | MOF | CBM | 0 | 1000 | 180 | 30 | 7 | 293 | 28.5
43 | Mxene | MB | 45 | 1000 | 0 | 50 | 10.5 | 293 | 75.4
44 | MOF | CBM | 0 | 28 | 45 | 20 | 7 | 293 | 98.7
45 | MOF | SA | 45 | 28 | 180 | 20 | 10.5 | 293 | 89.5
46 | MOF | SA | 0 | 1000 | 135 | 60 | 7 | 293 | 76.3
47 | MOF | CBM | 45 | 28 | 180 | 30 | 10.5 | 293 | 68
48 | MOF | CBM | 0 | 1000 | 180 | 10 | 10.5 | 293 | 77
49 | MOF | SA | 0 | 28 | 180 | 0 | 10.5 | 293 | 100
50 | MOF | CBM | 45 | 28 | 0 | 40 | 3.5 | 293 | 78.2
51 | MOF | SA | 0 | 28 | 180 | 40 | 7 | 303 | 96.7
52 | MOF | SA | 0 | 1000 | 180 | 50 | 3.5 | 293 | 66.5
53 | MOF | SA | 0 | 28 | 180 | 10 | 7 | 293 | 91.6
54 | MOF | SA | 0 | 28 | 180 | 30 | 7 | 293 | 92
55 | Mxene | MB | 0 | 1000 | 180 | 10 | 7 | 293 | 80
56 | MOF | MB | 0 | 28 | 180 | 30 | 7 | 293 | 93.4
57 | MOF | SA | 0 | 28 | 180 | 0 | 7 | 303 | 100
58 | MOF | MB | 0 | 28 | 180 | 60 | 7 | 293 | 86.9
59 | Mxene | AB | 0 | 28 | 45 | 10 | 7 | 293 | 99.7
60 | MOF | CBM | 0 | 1000 | 180 | 60 | 10.5 | 293 | 22.1
61 | Mxene | MB | 0 | 1000 | 180 | 30 | 7 | 293 | 50.5
62 | Mxene | MB | 0 | 1000 | 180 | 0 | 7 | 293 | 100
63 | Mxene | MB | 0 | 1000 | 45 | 10 | 7 | 293 | 98.4
64 | Mxene | AB | 45 | 1000 | 0 | 40 | 10.5 | 293 | 99.4
65 | MOF | CBM | 0 | 28 | 180 | 20 | 10.5 | 293 | 92.3
66 | MOF | SA | 45 | 28 | 180 | 0 | 7 | 293 | 100
67 | Mxene | MB | 0 | 28 | 180 | 30 | 7 | 313 | 96.1
68 | Mxene | AB | 45 | 1000 | 180 | 30 | 10.5 | 293 | 58.4
69 | Mxene | MB | 0 | 1000 | 180 | 50 | 3.5 | 293 | 23.1
70 | MOF | SA | 0 | 28 | 180 | 30 | 7 | 313 | 97.4
71 | Mxene | MB | 45 | 28 | 0 | 50 | 10.5 | 293 | 75.4
72 | MOF | CBM | 0 | 1000 | 90 | 10 | 7 | 293 | 91
73 | MOF | SA | 45 | 28 | 180 | 40 | 10.5 | 293 | 86.6
74 | Mxene | MB | 0 | 28 | 180 | 60 | 7 | 293 | 86.9
75 | Mxene | AB | 0 | 28 | 180 | 10 | 3.5 | 293 | 96.5
76 | Mxene | AB | 0 | 1000 | 135 | 0 | 7 | 293 | 100
77 | Mxene | AB | 0 | 28 | 180 | 60 | 7 | 293 | 87.3
78 | Mxene | AB | 45 | 28 | 0 | 10 | 10.5 | 293 | 99.7
79 | Mxene | AB | 45 | 28 | 0 | 40 | 7 | 293 | 98.4
80 | Mxene | MB | 0 | 1000 | 45 | 40 | 7 | 293 | 90.6
81 | Mxene | AB | 0 | 1000 | 180 | 10 | 7 | 293 | 83
82 | Mxene | MB | 45 | 28 | 180 | 30 | 7 | 293 | 72.4
83 | Mxene | MB | 0 | 1000 | 180 | 0 | 3.5 | 293 | 100
84 | Mxene | MB | 0 | 28 | 135 | 10 | 7 | 293 | 98
85 | Mxene | AB | 0 | 28 | 45 | 0 | 7 | 293 | 100
86 | MOF | CBM | 45 | 1000 | 180 | 40 | 3.5 | 293 | 6.9
87 | MOF | SA | 0 | 1000 | 45 | 60 | 7 | 293 | 85.9
88 | Mxene | MB | 45 | 28 | 180 | 30 | 3.5 | 293 | 80.2
89 | MOF | CBM | 45 | 28 | 180 | 0 | 3.5 | 293 | 100
90 | Mxene | MB | 45 | 28 | 180 | 0 | 3.5 | 293 | 100
91 | Mxene | AB | 0 | 1000 | 180 | 40 | 7 | 293 | 39.1
92 | MOF | CBM | 0 | 1000 | 45 | 50 | 7 | 293 | 84.1
93 | Mxene | MB | 0 | 1000 | 180 | 0 | 7 | 293 | 100
94 | MOF | MB | 0 | 28 | 180 | 10 | 7 | 293 | 96.3
95 | MOF | CBM | 0 | 1000 | 180 | 20 | 7 | 293 | 46.1