## H2O2
Sonocatalyst | Target substances | ConcSono (ppm) | Frequency (kHz) | Power density (W/L) | Time (min) | pH | Temperature (K) | H2O2 production
MOF | CBM | 0 | 28 | 45 | 60 | 7 | 293 | 6.1
Mxene | AB | 0 | 28 | 180 | 30 | 7 | 293 | 6.2
Mxene | No | 0 | 28 | 180 | 40 | 7 | 293 | 12.4
MOF | No | 0 | 1000 | 180 | 50 | 7 | 293 | 85.8
MOF | CBM | 0 | 1000 | 180 | 60 | 7 | 293 | 106.2
Mxene | AB | 0 | 1000 | 180 | 50 | 7 | 293 | 37.5
MOF | No | 0 | 1000 | 180 | 20 | 7 | 293 | 33.1
MOF | SA | 0 | 1000 | 45 | 50 | 7 | 293 | 3
MOF | No | 0 | 1000 | 180 | 30 | 7 | 293 | 52.1
Mxene | MB | 0 | 1000 | 180 | 0 | 7 | 293 | 0
MOF | CBM | 0 | 1000 | 90 | 60 | 7 | 293 | 40.8
MOF | No | 0 | 28 | 180 | 30 | 7 | 313 | 6
Mxene | No | 15 | 28 | 180 | 60 | 7 | 293 | 20.9
MOF | No | 0 | 1000 | 180 | 0 | 7 | 293 | 0
Mxene | MB | 0 | 28 | 135 | 10 | 7 | 293 | 2.5
Mxene | No | 45 | 28 | 180 | 20 | 7 | 293 | 12.9
Mxene | No | 45 | 1000 | 180 | 10 | 7 | 293 | 27.8
Mxene | No | 45 | 1000 | 180 | 0 | 7 | 293 | 0
MOF | No | 0 | 28 | 180 | 40 | 7 | 293 | 9.4
Mxene | AB | 0 | 1000 | 135 | 0 | 7 | 293 | 0
MOF | SA | 0 | 28 | 180 | 40 | 7 | 293 | 5.5
MOF | No | 5 | 1000 | 180 | 40 | 7 | 293 | 70.3
Mxene | No | 15 | 28 | 180 | 0 | 7 | 293 | 0
MOF | SA | 0 | 28 | 45 | 50 | 7 | 293 | 4.7
MOF | SA | 0 | 28 | 45 | 10 | 7 | 293 | 1.7
Mxene | MB | 0 | 28 | 45 | 10 | 7 | 293 | 1.6
Mxene | AB | 0 | 28 | 180 | 10 | 7 | 293 | 3.8
Mxene | No | 45 | 1000 | 180 | 50 | 7 | 293 | 115.2
MOF | SA | 0 | 1000 | 90 | 10 | 7 | 293 | 3.2
MOF | No | 5 | 28 | 180 | 30 | 7 | 293 | 8.4
MOF | No | 45 | 1000 | 180 | 50 | 7 | 293 | 99.5
MOF | SA | 0 | 28 | 45 | 20 | 7 | 293 | 2.5
MOF | No | 15 | 1000 | 180 | 40 | 7 | 293 | 79.7
MOF | No | 45 | 1000 | 180 | 20 | 7 | 293 | 43.6
Mxene | AB | 0 | 1000 | 180 | 30 | 7 | 293 | 24.8
MOF | SA | 0 | 1000 | 180 | 10 | 7 | 293 | 4.1
Mxene | No | 0 | 1000 | 180 | 30 | 7 | 293 | 62.6
MOF | No | 5 | 28 | 180 | 30 | 7 | 293 | 10
MOF | CBM | 0 | 28 | 135 | 20 | 7 | 293 | 4.1
Mxene | AB | 0 | 28 | 90 | 0 | 7 | 293 | 0
MOF | CBM | 0 | 28 | 90 | 10 | 7 | 293 | 2
MOF | CBM | 0 | 28 | 180 | 20 | 7 | 293 | 4.2
MOF | CBM | 0 | 1000 | 45 | 50 | 7 | 293 | 10.8
Mxene | AB | 0 | 28 | 90 | 20 | 7 | 293 | 3.9
MOF | No | 15 | 1000 | 180 | 10 | 7 | 293 | 20.9
Mxene | MB | 0 | 1000 | 135 | 50 | 7 | 293 | 18.1
MOF | CBM | 0 | 1000 | 45 | 10 | 7 | 293 | 3.9
Mxene | AB | 0 | 1000 | 45 | 0 | 7 | 293 | 0
Mxene | MB | 0 | 28 | 45 | 20 | 7 | 293 | 2.6
Mxene | No | 5 | 28 | 180 | 20 | 7 | 293 | 7.9
MOF | SA | 0 | 1000 | 135 | 0 | 7 | 293 | 0
Mxene | AB | 0 | 28 | 135 | 40 | 7 | 293 | 6.5
MOF | No | 15 | 28 | 180 | 60 | 7 | 293 | 18.7
Mxene | MB | 0 | 28 | 135 | 50 | 7 | 293 | 5.4
MOF | SA | 0 | 28 | 45 | 10 | 7 | 293 | 1.7
MOF | SA | 0 | 28 | 45 | 20 | 7 | 293 | 2.6
Mxene | No | 5 | 1000 | 180 | 0 | 7 | 293 | 0
MOF | SA | 0 | 1000 | 135 | 20 | 7 | 293 | 3.2
Mxene | MB | 0 | 28 | 45 | 60 | 7 | 293 | 3.5
Mxene | AB | 0 | 1000 | 90 | 20 | 7 | 293 | 8.3
MOF | No | 0 | 28 | 180 | 30 | 7 | 293 | 7.7
Mxene | AB | 0 | 28 | 45 | 30 | 7 | 293 | 2.9
MOF | No | 45 | 1000 | 180 | 0 | 7 | 293 | 0
MOF | CBM | 0 | 28 | 90 | 40 | 7 | 293 | 5.5
MOF | SA | 0 | 28 | 180 | 0 | 7 | 293 | 0
Mxene | MB | 0 | 1000 | 90 | 40 | 7 | 293 | 10.5
MOF | SA | 0 | 28 | 90 | 30 | 7 | 293 | 3.3
MOF | No | 5 | 1000 | 180 | 40 | 7 | 293 | 73.5
MOF | CBM | 0 | 1000 | 135 | 0 | 7 | 293 | 0
MOF | No | 45 | 28 | 180 | 20 | 7 | 293 | 18.5
MOF | CBM | 0 | 28 | 180 | 30 | 7 | 293 | 6.2
MOF | No | 5 | 28 | 180 | 10 | 7 | 293 | 6.4
Mxene | No | 45 | 28 | 180 | 40 | 7 | 293 | 16.9
MOF | No | 0 | 28 | 180 | 30 | 7 | 313 | 6.6
MOF | CBM | 0 | 28 | 45 | 30 | 7 | 293 | 3.6
Mxene | AB | 0 | 28 | 45 | 60 | 7 | 293 | 4.4
MOF | No | 45 | 28 | 180 | 0 | 7 | 293 | 0
MOF | No | 0 | 1000 | 180 | 20 | 7 | 293 | 33.1
Mxene | AB | 0 | 28 | 45 | 60 | 7 | 293 | 4
Mxene | AB | 0 | 28 | 45 | 40 | 7 | 293 | 3.2
Mxene | No | 5 | 1000 | 180 | 60 | 7 | 293 | 126.1
MOF | SA | 0 | 1000 | 180 | 60 | 7 | 293 | 19.3
Mxene | MB | 0 | 28 | 90 | 30 | 7 | 293 | 3.8
Mxene | No | 15 | 28 | 180 | 30 | 7 | 293 | 11
Mxene | AB | 0 | 28 | 90 | 10 | 7 | 293 | 3.1
MOF | No | 45 | 28 | 180 | 10 | 7 | 293 | 16.6
Mxene | No | 45 | 1000 | 180 | 40 | 7 | 293 | 93.8
Mxene | No | 0 | 1000 | 180 | 0 | 7 | 293 | 0
MOF | SA | 0 | 28 | 90 | 10 | 7 | 293 | 1.8
MOF | SA | 0 | 28 | 45 | 30 | 7 | 293 | 3
MOF | No | 45 | 28 | 180 | 20 | 7 | 293 | 18.7
MOF | SA | 0 | 28 | 135 | 30 | 7 | 293 | 3.9
Mxene | MB | 0 | 1000 | 180 | 30 | 7 | 293 | 19
Mxene | AB | 0 | 1000 | 180 | 20 | 7 | 293 | 19.8
MOF | No | 0 | 1000 | 180 | 30 | 7 | 293 | 50.3
MOF | No | 45 | 28 | 180 | 40 | 7 | 293 | 23.8
Mxene | No | 15 | 1000 | 180 | 40 | 7 | 293 | 91.8
Mxene | No | 45 | 28 | 180 | 10 | 7 | 293 | 9.3
Mxene | AB | 0 | 28 | 45 | 10 | 7 | 293 | 2
Mxene | No | 0 | 1000 | 180 | 30 | 7 | 303 | 74.6
Mxene | No | 45 | 1000 | 180 | 0 | 7 | 293 | 0
MOF | No | 45 | 1000 | 180 | 60 | 7 | 293 | 112.5
MOF | CBM | 0 | 1000 | 45 | 40 | 7 | 293 | 8.6
MOF | CBM | 0 | 28 | 180 | 50 | 7 | 293 | 8.9
Mxene | AB | 0 | 1000 | 45 | 40 | 7 | 293 | 8.5
MOF | SA | 0 | 1000 | 90 | 0 | 7 | 293 | 0
MOF | SA | 0 | 28 | 45 | 0 | 7 | 293 | 0
MOF | No | 0 | 28 | 180 | 20 | 7 | 293 | 5.1
MOF | CBM | 0 | 28 | 135 | 60 | 7 | 293 | 8.9
MOF | CBM | 0 | 1000 | 90 | 10 | 7 | 293 | 8
Mxene | MB | 0 | 28 | 135 | 10 | 7 | 293 | 2.9
MOF | No | 0 | 28 | 180 | 40 | 7 | 293 | 8
Mxene | AB | 0 | 1000 | 180 | 20 | 7 | 293 | 16.8
Mxene | MB | 0 | 28 | 135 | 50 | 7 | 293 | 5.6
MOF | CBM | 0 | 1000 | 90 | 50 | 7 | 293 | 33.6
MOF | SA | 0 | 28 | 180 | 60 | 7 | 293 | 8.2
MOF | CBM | 0 | 28 | 180 | 10 | 7 | 293 | 3
Mxene | MB | 0 | 1000 | 45 | 0 | 7 | 293 | 0
Mxene | MB | 0 | 28 | 180 | 30 | 7 | 293 | 5.9
MOF | CBM | 0 | 28 | 45 | 10 | 7 | 293 | 1.5
MOF | No | 0 | 28 | 180 | 0 | 7 | 293 | 0
Mxene | AB | 0 | 1000 | 90 | 10 | 7 | 293 | 4.7
Mxene | MB | 0 | 1000 | 135 | 10 | 7 | 293 | 5.3
MOF | No | 5 | 1000 | 180 | 0 | 7 | 293 | 0
MOF | CBM | 0 | 28 | 135 | 20 | 7 | 293 | 3.8
MOF | SA | 0 | 28 | 135 | 0 | 7 | 293 | 0
MOF | CBM | 0 | 28 | 180 | 50 | 7 | 293 | 8.5
MOF | CBM | 0 | 28 | 135 | 10 | 7 | 293 | 2.5
Mxene | No | 0 | 1000 | 180 | 50 | 7 | 293 | 103.4
MOF | CBM | 0 | 1000 | 180 | 0 | 7 | 293 | 0
MOF | No | 0 | 1000 | 180 | 60 | 7 | 293 | 104.1
Mxene | AB | 0 | 1000 | 135 | 10 | 7 | 293 | 7.2
MOF | SA | 0 | 1000 | 180 | 60 | 7 | 293 | 12.1
MOF | No | 15 | 1000 | 180 | 20 | 7 | 293 | 35.8
MOF | No | 0 | 28 | 180 | 30 | 7 | 293 | 6.7
Mxene | AB | 0 | 1000 | 135 | 0 | 7 | 293 | 0
Mxene | AB | 0 | 28 | 135 | 10 | 7 | 293 | 3.7
MOF | SA | 0 | 1000 | 180 | 50 | 7 | 293 | 13.9
MOF | CBM | 0 | 28 | 45 | 30 | 7 | 293 | 3.5
Mxene | No | 5 | 1000 | 180 | 40 | 7 | 293 | 86.9
Mxene | MB | 0 | 28 | 90 | 40 | 7 | 293 | 4
MOF | CBM | 0 | 28 | 90 | 20 | 7 | 293 | 3.3
Mxene | No | 0 | 28 | 180 | 10 | 7 | 293 | 4.9
Mxene | No | 45 | 1000 | 180 | 50 | 7 | 293 | 116.8
MOF | CBM | 0 | 28 | 45 | 40 | 7 | 293 | 4.2
Mxene | MB | 0 | 28 | 90 | 10 | 7 | 293 | 2.1
MOF | No | 0 | 28 | 180 | 60 | 7 | 293 | 11.3
Mxene | No | 15 | 1000 | 180 | 50 | 7 | 293 | 113.8
Mxene | No | 15 | 1000 | 180 | 40 | 7 | 293 | 90.2
Mxene | No | 5 | 1000 | 180 | 0 | 7 | 293 | 0
Mxene | AB | 0 | 1000 | 45 | 0 | 7 | 293 | 0
MOF | CBM | 0 | 28 | 90 | 60 | 7 | 293 | 7.3
MOF | No | 45 | 28 | 180 | 60 | 7 | 293 | 27.8
MOF | CBM | 0 | 28 | 45 | 0 | 7 | 293 | 0
Mxene | No | 15 | 1000 | 180 | 60 | 7 | 293 | 130.9
MOF | CBM | 0 | 1000 | 90 | 20 | 7 | 293 | 13.6
MOF | No | 5 | 1000 | 180 | 60 | 7 | 293 | 106
MOF | SA | 0 | 1000 | 45 | 40 | 7 | 293 | 2.6
Mxene | No | 45 | 1000 | 180 | 30 | 7 | 293 | 71
MOF | No | 0 | 28 | 180 | 0 | 7 | 293 | 0
MOF | CBM | 0 | 28 | 135 | 40 | 7 | 293 | 6.7
MOF | No | 5 | 28 | 180 | 40 | 7 | 293 | 11.3
MOF | CBM | 0 | 28 | 90 | 50 | 7 | 293 | 7
Mxene | AB | 0 | 1000 | 90 | 60 | 7 | 293 | 17.5
MOF | No | 45 | 28 | 180 | 30 | 7 | 293 | 20.1
MOF | No | 0 | 28 | 180 | 40 | 7 | 293 | 9.4
Mxene | AB | 0 | 1000 | 90 | 20 | 7 | 293 | 6.7
Mxene | No | 45 | 1000 | 180 | 60 | 7 | 293 | 139.3
MOF | CBM | 0 | 28 | 45 | 40 | 7 | 293 | 4.4
MOF | CBM | 0 | 1000 | 45 | 40 | 7 | 293 | 9.1
MOF | SA | 0 | 1000 | 45 | 60 | 7 | 293 | 3.5
MOF | SA | 0 | 28 | 45 | 60 | 7 | 293 | 5
MOF | No | 45 | 1000 | 180 | 20 | 7 | 293 | 42
Mxene | No | 45 | 1000 | 180 | 30 | 7 | 293 | 69
Mxene | No | 0 | 1000 | 180 | 20 | 7 | 293 | 39.5
Mxene | MB | 0 | 1000 | 180 | 60 | 7 | 293 | 40
MOF | SA | 0 | 1000 | 90 | 30 | 7 | 293 | 4.2
MOF | SA | 0 | 28 | 45 | 0 | 7 | 293 | 0
Mxene | No | 15 | 28 | 180 | 40 | 7 | 293 | 15.7
MOF | CBM | 0 | 1000 | 135 | 50 | 7 | 293 | 57.6
MOF | No | 15 | 28 | 180 | 20 | 7 | 293 | 11.1
MOF | No | 15 | 28 | 180 | 40 | 7 | 293 | 13.4
MOF | SA | 0 | 1000 | 45 | 40 | 7 | 293 | 3.4
MOF | SA | 0 | 28 | 180 | 10 | 7 | 293 | 2.7
Mxene | MB | 0 | 1000 | 45 | 40 | 7 | 293 | 5.8
MOF | SA | 0 | 28 | 90 | 0 | 7 | 293 | 0
MOF | No | 0 | 28 | 180 | 50 | 7 | 293 | 9.7
MOF | No | 0 | 1000 | 180 | 20 | 7 | 293 | 33.8
Mxene | No | 5 | 1000 | 180 | 50 | 7 | 293 | 108.2
MOF | No | 0 | 1000 | 180 | 10 | 7 | 293 | 16.1
MOF | No | 0 | 1000 | 180 | 40 | 7 | 293 | 72.9
Mxene | No | 0 | 28 | 180 | 30 | 7 | 303 | 9.7
Mxene | No | 15 | 28 | 180 | 50 | 7 | 293 | 16.5
Mxene | MB | 0 | 28 | 180 | 50 | 7 | 293 | 6.7
MOF | CBM | 0 | 1000 | 180 | 10 | 7 | 293 | 14.5
Mxene | MB | 0 | 1000 | 90 | 50 | 7 | 293 | 12.2
MOF | No | 15 | 1000 | 180 | 50 | 7 | 293 | 96.1
Mxene | MB | 0 | 28 | 90 | 60 | 7 | 293 | 4.8
Mxene | AB | 0 | 28 | 90 | 60 | 7 | 293 | 6.6
Mxene | No | 0 | 1000 | 180 | 40 | 7 | 293 | 84.3
Mxene | No | 45 | 1000 | 180 | 20 | 7 | 293 | 45.4
MOF | CBM | 0 | 28 | 90 | 60 | 7 | 293 | 7.6
MOF | CBM | 0 | 1000 | 135 | 0 | 7 | 293 | 0
Mxene | MB | 0 | 28 | 90 | 0 | 7 | 293 | 0
MOF | CBM | 0 | 1000 | 135 | 20 | 7 | 293 | 22.7
Mxene | AB | 0 | 1000 | 90 | 40 | 7 | 293 | 13.1
Mxene | MB | 0 | 28 | 135 | 60 | 7 | 293 | 5.6
Mxene | AB | 0 | 1000 | 45 | 60 | 7 | 293 | 10.7
MOF | No | 0 | 28 | 180 | 30 | 7 | 303 | 5.9
MOF | CBM | 0 | 28 | 45 | 50 | 7 | 293 | 5.5
MOF | No | 45 | 28 | 180 | 30 | 7 | 293 | 20.9
Mxene | AB | 0 | 28 | 90 | 30 | 7 | 293 | 4.7
MOF | CBM | 0 | 1000 | 45 | 30 | 7 | 293 | 6.5
Mxene | No | 0 | 28 | 180 | 30 | 7 | 313 | 9.6
Mxene | MB | 0 | 28 | 180 | 20 | 7 | 293 | 4
Mxene | MB | 0 | 1000 | 90 | 60 | 7 | 293 | 14.3
Mxene | No | 0 | 28 | 180 | 60 | 7 | 293 | 17.6
MOF | SA | 0 | 1000 | 135 | 0 | 7 | 293 | 0
MOF | CBM | 0 | 28 | 90 | 0 | 7 | 293 | 0
Mxene | MB | 0 | 28 | 90 | 20 | 7 | 293 | 3.2
MOF | SA | 0 | 1000 | 45 | 0 | 7 | 293 | 0
MOF | SA | 0 | 1000 | 90 | 30 | 7 | 293 | 2.9
Mxene | MB | 0 | 1000 | 90 | 30 | 7 | 293 | 7.5
MOF | SA | 0 | 1000 | 135 | 50 | 7 | 293 | 9
Mxene | MB | 0 | 1000 | 90 | 20 | 7 | 293 | 4.9
Mxene | MB | 0 | 1000 | 180 | 40 | 7 | 293 | 25.5
MOF | SA | 0 | 28 | 135 | 20 | 7 | 293 | 3
MOF | No | 5 | 28 | 180 | 0 | 7 | 293 | 0
MOF | SA | 0 | 28 | 90 | 60 | 7 | 293 | 5.8
Mxene | AB | 0 | 1000 | 180 | 60 | 7 | 293 | 47
MOF | CBM | 0 | 1000 | 45 | 30 | 7 | 293 | 7.1
Mxene | MB | 0 | 1000 | 90 | 60 | 7 | 293 | 12.7
Mxene | AB | 0 | 1000 | 135 | 60 | 7 | 293 | 30
Mxene | No | 5 | 1000 | 180 | 10 | 7 | 293 | 23.1
Mxene | AB | 0 | 1000 | 135 | 40 | 7 | 293 | 21.6
Mxene | MB | 0 | 1000 | 90 | 10 | 7 | 293 | 3.2
MOF | CBM | 0 | 28 | 90 | 10 | 7 | 293 | 2
MOF | No | 0 | 1000 | 180 | 0 | 7 | 293 | 0
MOF | No | 15 | 1000 | 180 | 10 | 7 | 293 | 19.5
MOF | No | 15 | 1000 | 180 | 0 | 7 | 293 | 0
MOF | No | 0 | 1000 | 180 | 30 | 7 | 293 | 50.3
MOF | CBM | 0 | 1000 | 90 | 0 | 7 | 293 | 0
MOF | No | 0 | 28 | 180 | 60 | 7 | 293 | 11.5
Mxene | MB | 0 | 28 | 180 | 0 | 7 | 293 | 0
MOF | No | 0 | 1000 | 180 | 30 | 7 | 293 | 50.3
MOF | No | 5 | 28 | 180 | 40 | 7 | 293 | 9.6
MOF | CBM | 0 | 28 | 135 | 0 | 7 | 293 | 0
Mxene | No | 5 | 1000 | 180 | 50 | 7 | 293 | 107.8
MOF | CBM | 0 | 1000 | 135 | 40 | 7 | 293 | 45.6
MOF | SA | 0 | 1000 | 45 | 20 | 7 | 293 | 2.9
Mxene | No | 15 | 28 | 180 | 50 | 7 | 293 | 18.1
Mxene | MB | 0 | 28 | 45 | 50 | 7 | 293 | 3.6
Mxene | No | 0 | 28 | 180 | 20 | 7 | 293 | 7.3
Mxene | No | 15 | 1000 | 180 | 60 | 7 | 293 | 129.1
MOF | CBM | 0 | 1000 | 135 | 30 | 7 | 293 | 34
Mxene | AB | 0 | 28 | 45 | 30 | 7 | 293 | 3.1
Mxene | MB | 0 | 1000 | 135 | 50 | 7 | 293 | 19.7
Mxene | AB | 0 | 28 | 45 | 0 | 7 | 293 | 0
MOF | No | 0 | 1000 | 180 | 60 | 7 | 293 | 105.7
MOF | SA | 0 | 28 | 180 | 50 | 7 | 293 | 7
MOF | No | 15 | 28 | 180 | 10 | 7 | 293 | 7.3
Mxene | No | 15 | 1000 | 180 | 20 | 7 | 293 | 44.5
MOF | No | 0 | 1000 | 180 | 50 | 7 | 293 | 90.8
Mxene | MB | 0 | 28 | 90 | 50 | 7 | 293 | 4.5
Mxene | No | 15 | 1000 | 180 | 30 | 7 | 293 | 67.4
Mxene | MB | 0 | 1000 | 45 | 30 | 7 | 293 | 4.1
Mxene | MB | 0 | 1000 | 135 | 20 | 7 | 293 | 7.2
Mxene | MB | 0 | 1000 | 90 | 0 | 7 | 293 | 0
MOF | SA | 0 | 28 | 90 | 40 | 7 | 293 | 4.6
Mxene | AB | 0 | 28 | 180 | 30 | 7 | 293 | 5.8
MOF | No | 5 | 28 | 180 | 20 | 7 | 293 | 6.7
MOF | No | 0 | 28 | 180 | 50 | 7 | 293 | 10.2
MOF | No | 45 | 28 | 180 | 10 | 7 | 293 | 16.3
MOF | No | 0 | 1000 | 180 | 50 | 7 | 293 | 90.8
Mxene | AB | 0 | 28 | 180 | 0 | 7 | 293 | 0
Mxene | AB | 0 | 1000 | 90 | 50 | 7 | 293 | 13.8
MOF | CBM | 0 | 1000 | 180 | 20 | 7 | 293 | 31.4
Mxene | No | 45 | 1000 | 180 | 60 | 7 | 293 | 136.7
MOF | No | 15 | 28 | 180 | 10 | 7 | 293 | 9.5
Mxene | AB | 0 | 1000 | 135 | 20 | 7 | 293 | 13.6
MOF | SA | 0 | 28 | 135 | 30 | 7 | 293 | 3.8
Mxene | No | 5 | 1000 | 180 | 20 | 7 | 293 | 41.3
MOF | SA | 0 | 1000 | 45 | 0 | 7 | 293 | 0
Mxene | AB | 0 | 28 | 135 | 50 | 7 | 293 | 7.2
MOF | SA | 0 | 28 | 135 | 60 | 7 | 293 | 7
MOF | CBM | 0 | 1000 | 180 | 30 | 7 | 293 | 49.2
Mxene | No | 0 | 1000 | 180 | 60 | 7 | 293 | 121.6
Mxene | No | 0 | 28 | 180 | 10 | 7 | 293 | 4.7
MOF | CBM | 0 | 28 | 180 | 0 | 7 | 293 | 0
MOF | No | 0 | 1000 | 180 | 30 | 7 | 313 | 73
MOF | CBM | 0 | 1000 | 180 | 0 | 7 | 293 | 0
MOF | SA | 0 | 28 | 90 | 60 | 7 | 293 | 5.8
MOF | No | 0 | 1000 | 180 | 50 | 7 | 293 | 85.8
Mxene | MB | 0 | 28 | 90 | 40 | 7 | 293 | 4
MOF | No | 0 | 28 | 180 | 0 | 7 | 293 | 0
MOF | SA | 0 | 28 | 90 | 0 | 7 | 293 | 0
MOF | No | 15 | 1000 | 180 | 60 | 7 | 293 | 112.4
MOF | SA | 0 | 28 | 90 | 50 | 7 | 293 | 5
Mxene | MB | 0 | 28 | 45 | 10 | 7 | 293 | 1.4
MOF | SA | 0 | 1000 | 90 | 60 | 7 | 293 | 5.2
MOF | SA | 0 | 1000 | 180 | 0 | 7 | 293 | 0
Mxene | No | 15 | 1000 | 180 | 20 | 7 | 293 | 43.5
MOF | SA | 0 | 28 | 180 | 40 | 7 | 293 | 6
MOF | No | 45 | 1000 | 180 | 10 | 7 | 293 | 27.7
MOF | No | 0 | 28 | 180 | 0 | 7 | 293 | 0
Mxene | AB | 0 | 1000 | 135 | 50 | 7 | 293 | 24.6
MOF | CBM | 0 | 1000 | 135 | 10 | 7 | 293 | 13.5
Mxene | MB | 0 | 28 | 135 | 40 | 7 | 293 | 5
Mxene | MB | 0 | 28 | 90 | 20 | 7 | 293 | 3.2
MOF | SA | 0 | 28 | 135 | 0 | 7 | 293 | 0
MOF | SA | 0 | 1000 | 90 | 50 | 7 | 293 | 4.5
MOF | No | 5 | 1000 | 180 | 50 | 7 | 293 | 90.7
MOF | CBM | 0 | 1000 | 45 | 20 | 7 | 293 | 5.3
MOF | CBM | 0 | 1000 | 90 | 0 | 7 | 293 | 0
MOF | SA | 0 | 28 | 90 | 30 | 7 | 293 | 3.6
Mxene | MB | 0 | 1000 | 135 | 30 | 7 | 293 | 12.6
MOF | CBM | 0 | 28 | 90 | 50 | 7 | 293 | 6.7
Mxene | AB | 0 | 28 | 135 | 50 | 7 | 293 | 6.6
Mxene | AB | 0 | 1000 | 45 | 50 | 7 | 293 | 8.5
Mxene | MB | 0 | 1000 | 135 | 0 | 7 | 293 | 0
Mxene | AB | 0 | 1000 | 45 | 50 | 7 | 293 | 9.7
MOF | SA | 0 | 28 | 45 | 40 | 7 | 293 | 4.1
Mxene | AB | 0 | 1000 | 90 | 40 | 7 | 293 | 11.9
MOF | SA | 0 | 1000 | 135 | 10 | 7 | 293 | 4.3
MOF | SA | 0 | 1000 | 135 | 40 | 7 | 293 | 6.6
MOF | No | 15 | 1000 | 180 | 40 | 7 | 293 | 77.3
MOF | No | 0 | 1000 | 180 | 30 | 7 | 293 | 52.1
MOF | No | 5 | 28 | 180 | 0 | 7 | 293 | 0
Mxene | AB | 0 | 1000 | 180 | 60 | 7 | 293 | 43.4
Mxene | No | 0 | 28 | 180 | 30 | 7 | 293 | 10.1
MOF | SA | 0 | 1000 | 45 | 30 | 7 | 293 | 2.4
Mxene | AB | 0 | 28 | 90 | 20 | 7 | 293 | 4.1
Mxene | AB | 0 | 1000 | 135 | 50 | 7 | 293 | 26.2
Mxene | AB | 0 | 28 | 135 | 20 | 7 | 293 | 4.5
MOF | SA | 0 | 28 | 180 | 30 | 7 | 293 | 4.4
Mxene | No | 5 | 28 | 180 | 50 | 7 | 293 | 15.8
Mxene | MB | 0 | 1000 | 90 | 0 | 7 | 293 | 0
Mxene | AB | 0 | 1000 | 45 | 30 | 7 | 293 | 7
Mxene | No | 0 | 1000 | 180 | 10 | 7 | 293 | 21.4
MOF | CBM | 0 | 1000 | 135 | 50 | 7 | 293 | 57.4
MOF | SA | 0 | 1000 | 90 | 50 | 7 | 293 | 5.9
Mxene | MB | 0 | 1000 | 135 | 40 | 7 | 293 | 14.9
Mxene | AB | 0 | 28 | 180 | 60 | 7 | 293 | 8.3
MOF | CBM | 0 | 28 | 135 | 30 | 7 | 293 | 5.3
MOF | SA | 0 | 1000 | 135 | 60 | 7 | 293 | 9.1
Mxene | No | 45 | 28 | 180 | 10 | 7 | 293 | 7.5
Mxene | MB | 0 | 28 | 135 | 20 | 7 | 293 | 3.6
MOF | CBM | 0 | 1000 | 180 | 40 | 7 | 293 | 67.6
Mxene | MB | 0 | 1000 | 45 | 20 | 7 | 293 | 4.2
Mxene | No | 0 | 28 | 180 | 30 | 7 | 303 | 9.9
Mxene | No | 0 | 28 | 180 | 40 | 7 | 293 | 13
Mxene | AB | 0 | 1000 | 135 | 30 | 7 | 293 | 17.3
Mxene | No | 0 | 28 | 180 | 50 | 7 | 293 | 15.2
MOF | CBM | 0 | 28 | 45 | 10 | 7 | 293 | 1.7
MOF | CBM | 0 | 1000 | 45 | 50 | 7 | 293 | 11.4
Mxene | MB | 0 | 1000 | 180 | 60 | 7 | 293 | 37.6
MOF | CBM | 0 | 28 | 90 | 30 | 7 | 293 | 4.2
MOF | CBM | 0 | 28 | 90 | 20 | 7 | 293 | 3
Mxene | No | 0 | 28 | 180 | 30 | 7 | 293 | 10.7
MOF | CBM | 0 | 28 | 45 | 0 | 7 | 293 | 0
MOF | No | 15 | 28 | 180 | 50 | 7 | 293 | 15.4
MOF | CBM | 0 | 1000 | 90 | 50 | 7 | 293 | 33
Mxene | No | 5 | 1000 | 180 | 30 | 7 | 293 | 64.9
MOF | SA | 0 | 1000 | 135 | 60 | 7 | 293 | 10.8
Mxene | AB | 0 | 28 | 45 | 50 | 7 | 293 | 3.6
MOF | No | 5 | 28 | 180 | 50 | 7 | 293 | 11.1
MOF | SA | 0 | 1000 | 90 | 60 | 7 | 293 | 8.2
MOF | CBM | 0 | 1000 | 45 | 60 | 7 | 293 | 14
MOF | No | 45 | 28 | 180 | 40 | 7 | 293 | 22
Mxene | AB | 0 | 1000 | 135 | 30 | 7 | 293 | 19.3
MOF | CBM | 0 | 1000 | 90 | 20 | 7 | 293 | 12.4
MOF | No | 5 | 1000 | 180 | 30 | 7 | 293 | 53
Mxene | MB | 0 | 28 | 45 | 40 | 7 | 293 | 3.2
MOF | No | 0 | 28 | 180 | 10 | 7 | 293 | 4.1
MOF | SA | 0 | 1000 | 45 | 60 | 7 | 293 | 4.7
Mxene | AB | 0 | 28 | 180 | 20 | 7 | 293 | 4.8
MOF | SA | 0 | 28 | 90 | 10 | 7 | 293 | 1.9
MOF | CBM | 0 | 28 | 180 | 10 | 7 | 293 | 2.6
MOF | SA | 0 | 1000 | 180 | 10 | 7 | 293 | 3
Mxene | AB | 0 | 28 | 135 | 60 | 7 | 293 | 7.9
MOF | CBM | 0 | 28 | 180 | 0 | 7 | 293 | 0
MOF | SA | 0 | 28 | 180 | 20 | 7 | 293 | 3.9
MOF | SA | 0 | 1000 | 90 | 20 | 7 | 293 | 2.6
Mxene | No | 0 | 1000 | 180 | 10 | 7 | 293 | 22.6
MOF | CBM | 0 | 1000 | 90 | 60 | 7 | 293 | 40.5
MOF | CBM | 0 | 1000 | 90 | 40 | 7 | 293 | 26.4
Mxene | No | 15 | 28 | 180 | 30 | 7 | 293 | 12.6
MOF | No | 0 | 28 | 180 | 10 | 7 | 293 | 2.9
Mxene | No | 15 | 1000 | 180 | 10 | 7 | 293 | 24.1
MOF | No | 0 | 1000 | 180 | 60 | 7 | 293 | 105.7
MOF | SA | 0 | 28 | 135 | 20 | 7 | 293 | 3
MOF | No | 15 | 28 | 180 | 30 | 7 | 293 | 11.1
Mxene | AB | 0 | 1000 | 135 | 10 | 7 | 293 | 5.6
MOF | CBM | 0 | 28 | 45 | 20 | 7 | 293 | 2.6
MOF | No | 0 | 1000 | 180 | 40 | 7 | 293 | 72.9
Mxene | MB | 0 | 28 | 135 | 40 | 7 | 293 | 5.4
Mxene | AB | 0 | 28 | 180 | 40 | 7 | 293 | 6.5
MOF | No | 0 | 28 | 180 | 20 | 7 | 293 | 5.9
Mxene | MB | 0 | 1000 | 135 | 0 | 7 | 293 | 0
Mxene | MB | 0 | 28 | 180 | 60 | 7 | 293 | 6.4
Mxene | No | 0 | 1000 | 180 | 50 | 7 | 293 | 104.6
MOF | SA | 0 | 28 | 135 | 40 | 7 | 293 | 5
MOF | CBM | 0 | 1000 | 135 | 60 | 7 | 293 | 70.2
MOF | SA | 0 | 1000 | 90 | 20 | 7 | 293 | 3.6
Mxene | MB | 0 | 1000 | 45 | 10 | 7 | 293 | 3.3
Mxene | AB | 0 | 1000 | 90 | 30 | 7 | 293 | 11.1
Mxene | AB | 0 | 28 | 45 | 10 | 7 | 293 | 2.2
Mxene | MB | 0 | 28 | 180 | 40 | 7 | 293 | 5.5
Mxene | MB | 0 | 28 | 180 | 50 | 7 | 293 | 5.9
Mxene | MB | 0 | 1000 | 45 | 30 | 7 | 293 | 4.9
MOF | No | 0 | 28 | 180 | 50 | 7 | 293 | 9.7
Mxene | AB | 0 | 1000 | 90 | 60 | 7 | 293 | 15.9
MOF | No | 15 | 1000 | 180 | 30 | 7 | 293 | 56.5
Mxene | No | 0 | 1000 | 180 | 30 | 7 | 313 | 82.9
Mxene | No | 0 | 28 | 180 | 30 | 7 | 313 | 9.4
MOF | CBM | 0 | 1000 | 90 | 40 | 7 | 293 | 26.2
MOF | No | 15 | 28 | 180 | 20 | 7 | 293 | 9.4
MOF | No | 15 | 1000 | 180 | 60 | 7 | 293 | 111.6
Mxene | AB | 0 | 1000 | 45 | 30 | 7 | 293 | 6.2
Mxene | MB | 0 | 1000 | 180 | 10 | 7 | 293 | 6.4
MOF | No | 0 | 28 | 180 | 30 | 7 | 293 | 6.7
Mxene | MB | 0 | 1000 | 180 | 30 | 7 | 293 | 22.2
Mxene | MB | 0 | 28 | 90 | 60 | 7 | 293 | 4.8
MOF | SA | 0 | 1000 | 180 | 30 | 7 | 293 | 7.6
Mxene | MB | 0 | 1000 | 180 | 50 | 7 | 293 | 30.6
MOF | SA | 0 | 28 | 135 | 50 | 7 | 293 | 5.9
MOF | SA | 0 | 28 | 135 | 60 | 7 | 293 | 6.8
MOF | SA | 0 | 28 | 180 | 0 | 7 | 293 | 0
Mxene | No | 0 | 1000 | 180 | 40 | 7 | 293 | 83.7
MOF | No | 5 | 1000 | 180 | 20 | 7 | 293 | 36.8
MOF | No | 45 | 28 | 180 | 50 | 7 | 293 | 23.2
Mxene | No | 15 | 28 | 180 | 40 | 7 | 293 | 13.9
MOF | No | 0 | 1000 | 180 | 30 | 7 | 313 | 76.3
MOF | No | 45 | 1000 | 180 | 10 | 7 | 293 | 23.6
MOF | CBM | 0 | 1000 | 135 | 20 | 7 | 293 | 23.3
MOF | No | 5 | 1000 | 180 | 60 | 7 | 293 | 106.3
MOF | No | 5 | 1000 | 180 | 20 | 7 | 293 | 35
MOF | CBM | 0 | 28 | 180 | 40 | 7 | 293 | 7.1
MOF | No | 45 | 1000 | 180 | 0 | 7 | 293 | 0
Mxene | AB | 0 | 28 | 180 | 50 | 7 | 293 | 7.5
MOF | CBM | 0 | 1000 | 180 | 50 | 7 | 293 | 86.4
MOF | CBM | 0 | 1000 | 180 | 10 | 7 | 293 | 14.5
MOF | CBM | 0 | 1000 | 135 | 10 | 7 | 293 | 13.4
Mxene | AB | 0 | 1000 | 135 | 60 | 7 | 293 | 27.6
MOF | SA | 0 | 1000 | 180 | 20 | 7 | 293 | 3.9
Mxene | AB | 0 | 1000 | 90 | 50 | 7 | 293 | 15.4
MOF | No | 0 | 28 | 180 | 60 | 7 | 293 | 11.5
Mxene | MB | 0 | 28 | 45 | 40 | 7 | 293 | 3
Mxene | MB | 0 | 28 | 90 | 50 | 7 | 293 | 4.3
Mxene | MB | 0 | 28 | 180 | 60 | 7 | 293 | 7
Mxene | MB | 0 | 1000 | 135 | 60 | 7 | 293 | 24.1
Mxene | MB | 0 | 28 | 90 | 10 | 7 | 293 | 2.1
Mxene | AB | 0 | 1000 | 45 | 20 | 7 | 293 | 4.4
Mxene | No | 45 | 1000 | 180 | 40 | 7 | 293 | 92.2
Mxene | MB | 0 | 28 | 90 | 30 | 7 | 293 | 3.4
MOF | No | 0 | 1000 | 180 | 40 | 7 | 293 | 69.8
Mxene | MB | 0 | 1000 | 135 | 20 | 7 | 293 | 9.4
MOF | CBM | 0 | 1000 | 90 | 10 | 7 | 293 | 7.3
Mxene | MB | 0 | 28 | 45 | 60 | 7 | 293 | 3.9
Mxene | AB | 0 | 28 | 180 | 20 | 7 | 293 | 5.6
MOF | CBM | 0 | 1000 | 45 | 20 | 7 | 293 | 4.8
MOF | SA | 0 | 1000 | 135 | 30 | 7 | 293 | 5.5
MOF | No | 0 | 28 | 180 | 50 | 7 | 293 | 10.2
Mxene | AB | 0 | 28 | 180 | 10 | 7 | 293 | 4.6
MOF | CBM | 0 | 1000 | 135 | 30 | 7 | 293 | 34.2
Mxene | No | 5 | 28 | 180 | 0 | 7 | 293 | 0
Mxene | MB | 0 | 1000 | 90 | 50 | 7 | 293 | 11
Mxene | AB | 0 | 1000 | 45 | 10 | 7 | 293 | 4.2
MOF | CBM | 0 | 28 | 135 | 60 | 7 | 293 | 8.7
Mxene | AB | 0 | 1000 | 45 | 60 | 7 | 293 | 9.7
Mxene | AB | 0 | 28 | 90 | 50 | 7 | 293 | 6.1
MOF | No | 5 | 1000 | 180 | 30 | 7 | 293 | 55.1
Mxene | MB | 0 | 28 | 135 | 0 | 7 | 293 | 0
Mxene | No | 0 | 1000 | 180 | 0 | 7 | 293 | 0
MOF | SA | 0 | 28 | 180 | 60 | 7 | 293 | 7.4
Mxene | No | 15 | 1000 | 180 | 30 | 7 | 293 | 68.6
Mxene | No | 15 | 1000 | 180 | 10 | 7 | 293 | 25.9
Mxene | MB | 0 | 1000 | 135 | 10 | 7 | 293 | 3.7
Mxene | AB | 0 | 1000 | 180 | 50 | 7 | 293 | 40.9
MOF | No | 0 | 1000 | 180 | 30 | 7 | 303 | 65.5
MOF | SA | 0 | 1000 | 90 | 40 | 7 | 293 | 3.5
Mxene | No | 0 | 1000 | 180 | 30 | 7 | 293 | 63.4
Mxene | AB | 0 | 1000 | 45 | 10 | 7 | 293 | 3
MOF | SA | 0 | 1000 | 135 | 10 | 7 | 293 | 3
MOF | No | 45 | 1000 | 180 | 40 | 7 | 293 | 81
MOF | CBM | 0 | 28 | 135 | 50 | 7 | 293 | 7.4
Mxene | No | 45 | 28 | 180 | 60 | 7 | 293 | 25.3
Mxene | AB | 0 | 28 | 135 | 60 | 7 | 293 | 7.5
MOF | No | 15 | 28 | 180 | 50 | 7 | 293 | 16.9
Mxene | No | 45 | 28 | 180 | 50 | 7 | 293 | 20.2
Mxene | AB | 0 | 28 | 180 | 40 | 7 | 293 | 7.3
Mxene | AB | 0 | 28 | 135 | 30 | 7 | 293 | 5.8
Mxene | No | 5 | 28 | 180 | 10 | 7 | 293 | 5.4
MOF | No | 5 | 28 | 180 | 10 | 7 | 293 | 4.9
Mxene | No | 5 | 1000 | 180 | 10 | 7 | 293 | 22.9
MOF | No | 5 | 1000 | 180 | 10 | 7 | 293 | 18.1
Mxene | MB | 0 | 28 | 135 | 0 | 7 | 293 | 0
MOF | CBM | 0 | 28 | 90 | 0 | 7 | 293 | 0
MOF | No | 0 | 1000 | 180 | 20 | 7 | 293 | 33.8
MOF | SA | 0 | 1000 | 90 | 40 | 7 | 293 | 4.9
Mxene | AB | 0 | 1000 | 180 | 10 | 7 | 293 | 10.9
Mxene | AB | 0 | 1000 | 180 | 40 | 7 | 293 | 34.1
MOF | CBM | 0 | 1000 | 135 | 60 | 7 | 293 | 71.4
MOF | No | 0 | 28 | 180 | 30 | 7 | 293 | 6.7
Mxene | AB | 0 | 28 | 45 | 50 | 7 | 293 | 4
Mxene | AB | 0 | 28 | 135 | 0 | 7 | 293 | 0
MOF | SA | 0 | 1000 | 90 | 0 | 7 | 293 | 0
Mxene | AB | 0 | 28 | 180 | 60 | 7 | 293 | 8.9
Mxene | AB | 0 | 1000 | 90 | 0 | 7 | 293 | 0
Mxene | MB | 0 | 1000 | 45 | 40 | 7 | 293 | 5
MOF | No | 0 | 1000 | 180 | 30 | 7 | 303 | 66.9
Mxene | No | 0 | 1000 | 180 | 30 | 7 | 293 | 62.6
MOF | SA | 0 | 1000 | 45 | 50 | 7 | 293 | 3.9
Mxene | No | 5 | 1000 | 180 | 30 | 7 | 293 | 65.1
MOF | CBM | 0 | 28 | 135 | 40 | 7 | 293 | 6.4
Mxene | No | 15 | 1000 | 180 | 50 | 7 | 293 | 112.2
Mxene | MB | 0 | 1000 | 45 | 20 | 7 | 293 | 3.2
Mxene | MB | 0 | 1000 | 180 | 10 | 7 | 293 | 8.6
MOF | CBM | 0 | 28 | 135 | 10 | 7 | 293 | 2.4
MOF | CBM | 0 | 28 | 135 | 0 | 7 | 293 | 0
Mxene | AB | 0 | 1000 | 90 | 10 | 7 | 293 | 5.9
Mxene | AB | 0 | 28 | 45 | 20 | 7 | 293 | 2.5
Mxene | AB | 0 | 1000 | 180 | 0 | 7 | 293 | 0
MOF | CBM | 0 | 1000 | 45 | 0 | 7 | 293 | 0
Mxene | MB | 0 | 28 | 180 | 40 | 7 | 293 | 6.3
MOF | CBM | 0 | 28 | 45 | 50 | 7 | 293 | 5.6
MOF | CBM | 0 | 1000 | 180 | 50 | 7 | 293 | 86.1
MOF | SA | 0 | 1000 | 135 | 50 | 7 | 293 | 6.1
Mxene | MB | 0 | 28 | 45 | 30 | 7 | 293 | 2.7
MOF | CBM | 0 | 28 | 90 | 40 | 7 | 293 | 5.5
Mxene | AB | 0 | 28 | 180 | 0 | 7 | 293 | 0
MOF | No | 5 | 28 | 180 | 20 | 7 | 293 | 8.3
MOF | SA | 0 | 28 | 135 | 10 | 7 | 293 | 2
MOF | SA | 0 | 1000 | 45 | 10 | 7 | 293 | 2.3
Mxene | No | 45 | 28 | 180 | 30 | 7 | 293 | 16.2
MOF | SA | 0 | 1000 | 135 | 40 | 7 | 293 | 5
MOF | CBM | 0 | 1000 | 180 | 20 | 7 | 293 | 31.1
MOF | No | 15 | 28 | 180 | 0 | 7 | 293 | 0
Mxene | MB | 0 | 28 | 45 | 0 | 7 | 293 | 0
MOF | No | 0 | 28 | 180 | 20 | 7 | 293 | 5.9
Mxene | No | 5 | 1000 | 180 | 40 | 7 | 293 | 87.1
Mxene | MB | 0 | 1000 | 45 | 10 | 7 | 293 | 2.1
MOF | SA | 0 | 1000 | 180 | 40 | 7 | 293 | 7.3
Mxene | No | 45 | 28 | 180 | 50 | 7 | 293 | 22.4
Mxene | No | 15 | 28 | 180 | 60 | 7 | 293 | 18.9
Mxene | AB | 0 | 28 | 135 | 30 | 7 | 293 | 5.2
MOF | No | 0 | 1000 | 180 | 30 | 7 | 293 | 52.1
Mxene | MB | 0 | 1000 | 135 | 30 | 7 | 293 | 11.4
Mxene | No | 0 | 28 | 180 | 0 | 7 | 293 | 0
Mxene | MB | 0 | 1000 | 135 | 60 | 7 | 293 | 21.7
Mxene | No | 5 | 28 | 180 | 0 | 7 | 293 | 0
Mxene | No | 5 | 28 | 180 | 30 | 7 | 293 | 11.1
Mxene | AB | 0 | 1000 | 180 | 10 | 7 | 293 | 8.7
Mxene | AB | 0 | 28 | 135 | 10 | 7 | 293 | 3.9
MOF | SA | 0 | 28 | 45 | 30 | 7 | 293 | 3.3
Mxene | MB | 0 | 28 | 45 | 30 | 7 | 293 | 2.9
Mxene | AB | 0 | 28 | 45 | 20 | 7 | 293 | 2.7
MOF | SA | 0 | 1000 | 90 | 10 | 7 | 293 | 2.4
MOF | No | 15 | 1000 | 180 | 20 | 7 | 293 | 40
Mxene | MB | 0 | 28 | 135 | 30 | 7 | 293 | 4.7
MOF | CBM | 0 | 1000 | 180 | 40 | 7 | 293 | 67.8
MOF | No | 15 | 1000 | 180 | 30 | 7 | 293 | 59.5
Mxene | No | 45 | 28 | 180 | 0 | 7 | 293 | 0
MOF | SA | 0 | 1000 | 180 | 40 | 7 | 293 | 10.1
Mxene | No | 0 | 1000 | 180 | 60 | 7 | 293 | 122.4
Mxene | AB | 0 | 28 | 90 | 40 | 7 | 293 | 5.4
MOF | CBM | 0 | 1000 | 90 | 30 | 7 | 293 | 19.4
MOF | No | 0 | 28 | 180 | 30 | 7 | 293 | 7.7
MOF | SA | 0 | 28 | 135 | 40 | 7 | 293 | 5.2
Mxene | No | 0 | 28 | 180 | 0 | 7 | 293 | 0
Mxene | No | 5 | 28 | 180 | 10 | 7 | 293 | 5.6
MOF | No | 5 | 1000 | 180 | 10 | 7 | 293 | 19
Mxene | AB | 0 | 28 | 135 | 40 | 7 | 293 | 6.1
Mxene | No | 5 | 1000 | 180 | 60 | 7 | 293 | 125.9
Mxene | MB | 0 | 1000 | 45 | 60 | 7 | 293 | 8.2
MOF | CBM | 0 | 28 | 180 | 60 | 7 | 293 | 10.3
Mxene | AB | 0 | 28 | 90 | 40 | 7 | 293 | 5.6
Mxene | AB | 0 | 1000 | 135 | 20 | 7 | 293 | 11.4
Mxene | AB | 0 | 28 | 45 | 0 | 7 | 293 | 0
Mxene | MB | 0 | 1000 | 90 | 40 | 7 | 293 | 9.3
Mxene | MB | 0 | 28 | 45 | 50 | 7 | 293 | 3.2
Mxene | No | 0 | 1000 | 180 | 30 | 7 | 303 | 73.4
Mxene | No | 0 | 28 | 180 | 60 | 7 | 293 | 17.4
Mxene | No | 45 | 28 | 180 | 60 | 7 | 293 | 23.7
MOF | SA | 0 | 28 | 90 | 20 | 7 | 293 | 2.7
MOF | No | 45 | 1000 | 180 | 50 | 7 | 293 | 100.2
MOF | CBM | 0 | 28 | 180 | 60 | 7 | 293 | 9.4
Mxene | AB | 0 | 1000 | 45 | 20 | 7 | 293 | 5.4
MOF | No | 5 | 1000 | 180 | 0 | 7 | 293 | 0
Mxene | AB | 0 | 1000 | 135 | 40 | 7 | 293 | 23.4
MOF | CBM | 0 | 1000 | 90 | 30 | 7 | 293 | 19.2
Mxene | MB | 0 | 28 | 90 | 0 | 7 | 293 | 0
Mxene | No | 0 | 1000 | 180 | 30 | 7 | 313 | 81.1
Mxene | AB | 0 | 28 | 90 | 50 | 7 | 293 | 5.9
MOF | SA | 0 | 28 | 135 | 50 | 7 | 293 | 5.6
Mxene | No | 5 | 28 | 180 | 60 | 7 | 293 | 18.7
MOF | No | 45 | 1000 | 180 | 30 | 7 | 293 | 61.7
Mxene | No | 45 | 28 | 180 | 30 | 7 | 293 | 14
Mxene | MB | 0 | 28 | 180 | 10 | 7 | 293 | 3.6
Mxene | No | 0 | 28 | 180 | 30 | 7 | 293 | 10.1
Mxene | MB | 0 | 28 | 180 | 10 | 7 | 293 | 2.8
MOF | No | 15 | 28 | 180 | 40 | 7 | 293 | 15
Mxene | No | 15 | 28 | 180 | 20 | 7 | 293 | 10.2
Mxene | No | 45 | 28 | 180 | 0 | 7 | 293 | 0
Mxene | MB | 0 | 28 | 45 | 0 | 7 | 293 | 0
MOF | No | 0 | 1000 | 180 | 10 | 7 | 293 | 16.1
MOF | No | 0 | 28 | 180 | 40 | 7 | 293 | 8
Mxene | MB | 0 | 1000 | 45 | 50 | 7 | 293 | 6.2
Mxene | AB | 0 | 1000 | 180 | 30 | 7 | 293 | 28
MOF | SA | 0 | 28 | 180 | 10 | 7 | 293 | 2.3
Mxene | No | 45 | 28 | 180 | 20 | 7 | 293 | 11.3
Mxene | No | 0 | 1000 | 180 | 20 | 7 | 293 | 40.5
Mxene | AB | 0 | 28 | 90 | 10 | 7 | 293 | 3.5
MOF | No | 15 | 1000 | 180 | 50 | 7 | 293 | 92.9
MOF | No | 0 | 1000 | 180 | 40 | 7 | 293 | 69.8
MOF | No | 5 | 28 | 180 | 50 | 7 | 293 | 12.7
MOF | CBM | 0 | 28 | 45 | 20 | 7 | 293 | 2.4
MOF | No | 45 | 28 | 180 | 60 | 7 | 293 | 25.6
Mxene | MB | 0 | 28 | 180 | 30 | 7 | 293 | 5.3
MOF | No | 15 | 1000 | 180 | 0 | 7 | 293 | 0
Mxene | MB | 0 | 1000 | 180 | 20 | 7 | 293 | 17
Mxene | No | 0 | 28 | 180 | 20 | 7 | 293 | 8.1
MOF | SA | 0 | 28 | 180 | 30 | 7 | 293 | 4.9
Mxene | No | 15 | 1000 | 180 | 0 | 7 | 293 | 0
Mxene | No | 15 | 28 | 180 | 10 | 7 | 293 | 7.3
Mxene | No | 15 | 1000 | 180 | 0 | 7 | 293 | 0
Mxene | AB | 0 | 28 | 45 | 40 | 7 | 293 | 3.6
MOF | CBM | 0 | 28 | 45 | 60 | 7 | 293 | 5.8
MOF | No | 0 | 28 | 180 | 60 | 7 | 293 | 11.3
Mxene | MB | 0 | 1000 | 45 | 50 | 7 | 293 | 6.8
MOF | SA | 0 | 1000 | 180 | 30 | 7 | 293 | 5.5
Mxene | AB | 0 | 1000 | 90 | 0 | 7 | 293 | 0
Mxene | AB | 0 | 28 | 180 | 50 | 7 | 293 | 8.1
MOF | No | 0 | 1000 | 180 | 10 | 7 | 293 | 16.1
MOF | No | 15 | 28 | 180 | 0 | 7 | 293 | 0
MOF | CBM | 0 | 28 | 180 | 30 | 7 | 293 | 5.8
MOF | No | 5 | 1000 | 180 | 50 | 7 | 293 | 88
Mxene | MB | 0 | 1000 | 180 | 50 | 7 | 293 | 34
Mxene | No | 0 | 28 | 180 | 30 | 7 | 293 | 10.7
MOF | CBM | 0 | 1000 | 180 | 60 | 7 | 293 | 105.6
MOF | No | 0 | 1000 | 180 | 0 | 7 | 293 | 0
MOF | No | 45 | 1000 | 180 | 30 | 7 | 293 | 59.2
MOF | CBM | 0 | 28 | 135 | 30 | 7 | 293 | 5.4
MOF | SA | 0 | 1000 | 45 | 30 | 7 | 293 | 3
MOF | No | 0 | 1000 | 180 | 0 | 7 | 293 | 0
Mxene | MB | 0 | 28 | 180 | 20 | 7 | 293 | 4.8
Mxene | MB | 0 | 28 | 135 | 30 | 7 | 293 | 4.9
Mxene | AB | 0 | 1000 | 180 | 40 | 7 | 293 | 30.5
MOF | SA | 0 | 28 | 45 | 50 | 7 | 293 | 4.7
MOF | No | 5 | 28 | 180 | 60 | 7 | 293 | 13.5
MOF | CBM | 0 | 1000 | 45 | 10 | 7 | 293 | 3.5
Mxene | No | 0 | 28 | 180 | 50 | 7 | 293 | 15
Mxene | No | 45 | 28 | 180 | 40 | 7 | 293 | 19.5
Mxene | MB | 0 | 1000 | 90 | 30 | 7 | 293 | 8.9
MOF | SA | 0 | 1000 | 45 | 10 | 7 | 293 | 1.7
Mxene | No | 15 | 28 | 180 | 10 | 7 | 293 | 5.7
Mxene | No | 5 | 28 | 180 | 60 | 7 | 293 | 18.9
MOF | No | 0 | 28 | 180 | 10 | 7 | 293 | 2.9
Mxene | AB | 0 | 28 | 90 | 0 | 7 | 293 | 0
Mxene | No | 5 | 28 | 180 | 40 | 7 | 293 | 13.1
MOF | SA | 0 | 28 | 45 | 40 | 7 | 293 | 3.8
MOF | No | 15 | 28 | 180 | 30 | 7 | 293 | 13.3
MOF | No | 0 | 1000 | 180 | 60 | 7 | 293 | 104.1
Mxene | AB | 0 | 28 | 135 | 0 | 7 | 293 | 0
Mxene | No | 45 | 1000 | 180 | 20 | 7 | 293 | 46.6
Mxene | MB | 0 | 28 | 135 | 20 | 7 | 293 | 4
MOF | CBM | 0 | 1000 | 135 | 40 | 7 | 293 | 45.8
MOF | SA | 0 | 28 | 135 | 10 | 7 | 293 | 2
MOF | CBM | 0 | 28 | 135 | 50 | 7 | 293 | 7.8
Mxene | No | 15 | 28 | 180 | 0 | 7 | 293 | 0
MOF | CBM | 0 | 28 | 180 | 40 | 7 | 293 | 7.7
MOF | No | 45 | 1000 | 180 | 40 | 7 | 293 | 84.3
MOF | No | 5 | 28 | 180 | 60 | 7 | 293 | 12.3
MOF | SA | 0 | 1000 | 180 | 20 | 7 | 293 | 5.5
Mxene | No | 45 | 1000 | 180 | 10 | 7 | 293 | 26.2
Mxene | No | 5 | 28 | 180 | 40 | 7 | 293 | 13.3
MOF | SA | 0 | 28 | 90 | 20 | 7 | 293 | 2.7
MOF | CBM | 0 | 1000 | 45 | 60 | 7 | 293 | 13.6
Mxene | AB | 0 | 1000 | 180 | 0 | 7 | 293 | 0
Mxene | MB | 0 | 1000 | 45 | 60 | 7 | 293 | 7.2
Mxene | MB | 0 | 1000 | 135 | 40 | 7 | 293 | 16.7
Mxene | AB | 0 | 1000 | 90 | 30 | 7 | 293 | 9.7
Mxene | AB | 0 | 28 | 90 | 30 | 7 | 293 | 4.9
MOF | No | 45 | 1000 | 180 | 60 | 7 | 293 | 119.6
Mxene | No | 15 | 28 | 180 | 20 | 7 | 293 | 9
Mxene | No | 5 | 28 | 180 | 50 | 7 | 293 | 15.4
MOF | No | 0 | 28 | 180 | 10 | 7 | 293 | 4.1
Mxene | MB | 0 | 1000 | 90 | 20 | 7 | 293 | 6.5
Mxene | AB | 0 | 28 | 90 | 60 | 7 | 293 | 6
Mxene | AB | 0 | 28 | 135 | 20 | 7 | 293 | 4.9
MOF | No | 0 | 28 | 180 | 20 | 7 | 293 | 5.1
Mxene | MB | 0 | 1000 | 90 | 10 | 7 | 293 | 4.4
Mxene | No | 5 | 28 | 180 | 30 | 7 | 293 | 10.9
MOF | No | 0 | 1000 | 180 | 10 | 7 | 293 | 16.1
MOF | No | 45 | 28 | 180 | 0 | 7 | 293 | 0
MOF | SA | 0 | 1000 | 180 | 0 | 7 | 293 | 0
Mxene | MB | 0 | 28 | 180 | 0 | 7 | 293 | 0
MOF | CBM | 0 | 1000 | 45 | 0 | 7 | 293 | 0
MOF | SA | 0 | 28 | 90 | 50 | 7 | 293 | 5.2
MOF | No | 0 | 28 | 180 | 30 | 7 | 293 | 7.7
Mxene | No | 5 | 28 | 180 | 20 | 7 | 293 | 8.3
Mxene | No | 5 | 1000 | 180 | 20 | 7 | 293 | 41.7
Mxene | MB | 0 | 1000 | 180 | 40 | 7 | 293 | 28.1
MOF | CBM | 0 | 28 | 180 | 20 | 7 | 293 | 4.8
MOF | SA | 0 | 1000 | 135 | 20 | 7 | 293 | 4.5
Mxene | MB | 0 | 1000 | 180 | 0 | 7 | 293 | 0
MOF | SA | 0 | 1000 | 180 | 50 | 7 | 293 | 9.8
Mxene | MB | 0 | 1000 | 180 | 20 | 7 | 293 | 14
MOF | SA | 0 | 28 | 180 | 20 | 7 | 293 | 3.5
MOF | CBM | 0 | 1000 | 180 | 30 | 7 | 293 | 49.3
MOF | SA | 0 | 28 | 90 | 40 | 7 | 293 | 4.5
Mxene | MB | 0 | 28 | 135 | 60 | 7 | 293 | 6
MOF | CBM | 0 | 28 | 90 | 30 | 7 | 293 | 4.5
MOF | No | 45 | 28 | 180 | 50 | 7 | 293 | 26.2
Mxene | MB | 0 | 1000 | 45 | 0 | 7 | 293 | 0
MOF | SA | 0 | 1000 | 135 | 30 | 7 | 293 | 4.1
Mxene | MB | 0 | 28 | 45 | 20 | 7 | 293 | 2.2
MOF | No | 15 | 28 | 180 | 60 | 7 | 293 | 18.2
Mxene | AB | 0 | 1000 | 45 | 40 | 7 | 293 | 7.7
MOF | No | 0 | 28 | 180 | 30 | 7 | 303 | 5.6
MOF | SA | 0 | 1000 | 45 | 20 | 7 | 293 | 1.8
MOF | SA | 0 | 28 | 45 | 60 | 7 | 293 | 5.3
Mxene | No | 0 | 1000 | 180 | 30 | 7 | 293 | 63.4
MOF | SA | 0 | 28 | 180 | 50 | 7 | 293 | 6.4

## Performance
Sonocatalyst | Target substances | ConcSono (ppm) | Frequency (kHz) | Power density (W/L) | Time (min) | pH | Temperature (K) | Degradation efficiency (%)
MOF | CBM | 0 | 28 | 180 | 30 | 10.5 | 293 | 89.4
MOF | CBM | 0 | 28 | 45 | 0 | 7 | 293 | 100
Mxene | AB | 0 | 1000 | 180 | 10 | 3.5 | 293 | 81.8
Mxene | AB | 45 | 1000 | 180 | 10 | 10.5 | 293 | 84.1
Mxene | MB | 0 | 28 | 180 | 30 | 3.5 | 293 | 92.2
Mxene | MB | 45 | 1000 | 180 | 20 | 10.5 | 293 | 44.3
Mxene | AB | 0 | 1000 | 180 | 60 | 7 | 303 | 23.1
Mxene | MB | 0 | 28 | 180 | 40 | 7 | 293 | 91.5
Mxene | AB | 0 | 1000 | 45 | 30 | 7 | 293 | 92.6
MOF | CBM | 45 | 28 | 180 | 60 | 3.5 | 293 | 53.2
MOF | CBM | 45 | 28 | 180 | 0 | 10.5 | 293 | 100
Mxene | MB | 0 | 1000 | 180 | 40 | 7 | 313 | 34.2
MOF | SA | 45 | 28 | 0 | 30 | 7 | 293 | 84.8
Mxene | AB | 0 | 28 | 180 | 40 | 7 | 303 | 94.2
Mxene | MB | 0 | 28 | 180 | 10 | 7 | 293 | 96.3
MOF | SA | 0 | 28 | 180 | 60 | 10.5 | 293 | 92.8
MOF | SA | 0 | 28 | 180 | 60 | 7 | 313 | 92.5
MOF | SA | 0 | 1000 | 180 | 0 | 7 | 313 | 100
MOF | SA | 45 | 1000 | 180 | 20 | 3.5 | 293 | 62.7
MOF | SA | 0 | 1000 | 135 | 50 | 7 | 293 | 80.3
MOF | CBM | 0 | 1000 | 135 | 30 | 7 | 293 | 48
MOF | AB | 0 | 28 | 180 | 20 | 7 | 293 | 95.6
MOF | CBM | 0 | 1000 | 45 | 30 | 7 | 293 | 91.4
MOF | MB | 0 | 28 | 180 | 20 | 7 | 293 | 95.3
MOF | CBM | 0 | 1000 | 180 | 20 | 7 | 293 | 46.1
MOF | SA | 0 | 28 | 135 | 30 | 7 | 293 | 91.9
Mxene | MB | 0 | 28 | 180 | 10 | 7 | 293 | 96.3
Mxene | AB | 0 | 1000 | 135 | 0 | 7 | 293 | 100
Mxene | MB | 0 | 28 | 180 | 20 | 7 | 293 | 95.3
MOF | SA | 0 | 28 | 180 | 20 | 3.5 | 293 | 91.8
Mxene | AB | 0 | 1000 | 180 | 40 | 10.5 | 293 | 49.2
Mxene | MB | 45 | 1000 | 0 | 40 | 10.5 | 293 | 75.8
MOF | SA | 0 | 28 | 135 | 20 | 7 | 293 | 96.5
MOF | CBM | 0 | 1000 | 90 | 20 | 7 | 293 | 76.5
MOF | SA | 45 | 28 | 180 | 40 | 7 | 293 | 69.6
MOF | SA | 0 | 1000 | 180 | 30 | 10.5 | 293 | 88.4
Mxene | MB | 0 | 28 | 90 | 10 | 7 | 293 | 98.5
MOF | SA | 0 | 1000 | 180 | 60 | 10.5 | 293 | 80.1
Mxene | AB | 0 | 28 | 45 | 40 | 7 | 293 | 97.6
Mxene | AB | 0 | 28 | 180 | 10 | 7 | 303 | 98.1
MOF | SA | 45 | 28 | 0 | 40 | 3.5 | 293 | 75.5
MOF | CBM | 0 | 1000 | 180 | 30 | 7 | 293 | 28.5
Mxene | MB | 45 | 1000 | 0 | 50 | 10.5 | 293 | 75.4
MOF | CBM | 0 | 28 | 45 | 20 | 7 | 293 | 98.7
MOF | SA | 45 | 28 | 180 | 20 | 10.5 | 293 | 89.5
MOF | SA | 0 | 1000 | 135 | 60 | 7 | 293 | 76.3
MOF | CBM | 45 | 28 | 180 | 30 | 10.5 | 293 | 68
MOF | CBM | 0 | 1000 | 180 | 10 | 10.5 | 293 | 77
MOF | SA | 0 | 28 | 180 | 0 | 10.5 | 293 | 100
MOF | CBM | 45 | 28 | 0 | 40 | 3.5 | 293 | 78.2
MOF | SA | 0 | 28 | 180 | 40 | 7 | 303 | 96.7
MOF | SA | 0 | 1000 | 180 | 50 | 3.5 | 293 | 66.5
MOF | SA | 0 | 28 | 180 | 10 | 7 | 293 | 91.6
MOF | SA | 0 | 28 | 180 | 30 | 7 | 293 | 92
Mxene | MB | 0 | 1000 | 180 | 10 | 7 | 293 | 80
MOF | MB | 0 | 28 | 180 | 30 | 7 | 293 | 93.4
MOF | SA | 0 | 28 | 180 | 0 | 7 | 303 | 100
MOF | MB | 0 | 28 | 180 | 60 | 7 | 293 | 86.9
Mxene | MB | 0 | 1000 | 180 | 50 | 7 | 303 | 26.6
MOF | CBM | 0 | 1000 | 180 | 60 | 10.5 | 293 | 22.1
Mxene | MB | 0 | 1000 | 180 | 20 | 7 | 293 | 64.3
Mxene | MB | 0 | 1000 | 135 | 60 | 7 | 293 | 47.6
Mxene | MB | 0 | 1000 | 45 | 0 | 7 | 293 | 100
Mxene | AB | 45 | 1000 | 0 | 40 | 10.5 | 293 | 99.4
MOF | CBM | 0 | 28 | 180 | 20 | 10.5 | 293 | 92.3
MOF | SA | 45 | 28 | 180 | 0 | 7 | 293 | 100
Mxene | MB | 0 | 28 | 180 | 30 | 7 | 313 | 96.1
Mxene | AB | 45 | 1000 | 180 | 30 | 10.5 | 293 | 58.4
Mxene | MB | 0 | 1000 | 180 | 50 | 3.5 | 293 | 23.1
MOF | SA | 0 | 28 | 180 | 30 | 7 | 313 | 97.4
Mxene | MB | 45 | 28 | 0 | 50 | 10.5 | 293 | 75.4
MOF | CBM | 0 | 1000 | 90 | 10 | 7 | 293 | 91
MOF | SA | 45 | 28 | 180 | 40 | 10.5 | 293 | 86.6
Mxene | MB | 0 | 28 | 180 | 60 | 7 | 293 | 86.9
Mxene | AB | 0 | 28 | 180 | 10 | 3.5 | 293 | 96.5
Mxene | AB | 0 | 1000 | 90 | 60 | 7 | 293 | 66.8
Mxene | AB | 0 | 28 | 180 | 60 | 7 | 293 | 87.3
Mxene | AB | 45 | 28 | 0 | 10 | 10.5 | 293 | 99.7
Mxene | AB | 45 | 28 | 0 | 40 | 7 | 293 | 98.4
Mxene | MB | 0 | 1000 | 45 | 20 | 7 | 293 | 95.4
Mxene | AB | 0 | 1000 | 180 | 0 | 7 | 293 | 100
Mxene | MB | 45 | 28 | 180 | 30 | 7 | 293 | 72.4
Mxene | MB | 0 | 1000 | 180 | 0 | 3.5 | 293 | 100
Mxene | MB | 0 | 28 | 135 | 0 | 7 | 293 | 100
Mxene | MB | 0 | 1000 | 180 | 60 | 7 | 293 | 22.9
MOF | CBM | 45 | 1000 | 180 | 40 | 3.5 | 293 | 6.9
MOF | SA | 0 | 1000 | 45 | 60 | 7 | 293 | 85.9
Mxene | MB | 45 | 28 | 180 | 30 | 3.5 | 293 | 80.2
MOF | CBM | 45 | 28 | 180 | 0 | 3.5 | 293 | 100
Mxene | MB | 45 | 28 | 180 | 0 | 3.5 | 293 | 100
Mxene | AB | 0 | 1000 | 180 | 30 | 7 | 293 | 52.4
MOF | CBM | 0 | 1000 | 45 | 50 | 7 | 293 | 84.1
Mxene | MB | 0 | 1000 | 180 | 0 | 7 | 293 | 100
MOF | MB | 0 | 28 | 180 | 10 | 7 | 293 | 96.3
MOF | CBM | 0 | 1000 | 180 | 20 | 7 | 293 | 46.1
Mxene | AB | 45 | 1000 | 0 | 60 | 3.5 | 293 | 97.3
MOF | SA | 0 | 28 | 180 | 20 | 10.5 | 293 | 95.9
Mxene | MB | 45 | 28 | 180 | 40 | 7 | 293 | 70.5
MOF | SA | 45 | 28 | 180 | 20 | 3.5 | 293 | 71.7
Mxene | AB | 0 | 1000 | 180 | 20 | 7 | 293 | 65.5
Mxene | AB | 0 | 1000 | 45 | 20 | 7 | 293 | 95.6
Mxene | MB | 45 | 1000 | 0 | 20 | 7 | 293 | 82.3
Mxene | MB | 0 | 1000 | 135 | 30 | 7 | 293 | 68.4
MOF | CBM | 45 | 1000 | 0 | 20 | 7 | 293 | 84
MOF | CBM | 45 | 1000 | 0 | 0 | 10.5 | 293 | 100
Mxene | MB | 0 | 1000 | 45 | 40 | 7 | 293 | 90.6
MOF | CBM | 0 | 1000 | 180 | 30 | 7 | 303 | 19.1
Mxene | AB | 45 | 28 | 0 | 60 | 7 | 293 | 98.3
MOF | CBM | 45 | 1000 | 0 | 50 | 7 | 293 | 72.9
Mxene | AB | 0 | 1000 | 180 | 10 | 10.5 | 293 | 85.1
MOF | CBM | 0 | 28 | 90 | 10 | 7 | 293 | 98.2
Mxene | MB | 0 | 1000 | 180 | 40 | 10.5 | 293 | 48.3
MOF | SA | 45 | 1000 | 0 | 10 | 7 | 293 | 94.7
MOF | SA | 0 | 1000 | 180 | 20 | 7 | 313 | 94.3
Mxene | MB | 0 | 28 | 180 | 30 | 7 | 293 | 93.4
MOF | CBM | 0 | 28 | 180 | 50 | 7 | 293 | 81.9
MOF | CBM | 0 | 1000 | 180 | 10 | 7 | 303 | 63.6
Mxene | MB | 0 | 1000 | 180 | 50 | 7 | 293 | 28.6
MOF | SA | 0 | 28 | 180 | 20 | 7 | 313 | 98.1
MOF | AB | 0 | 28 | 180 | 0 | 7 | 293 | 100
MOF | SA | 45 | 28 | 0 | 40 | 7 | 293 | 82.1
Mxene | MB | 0 | 1000 | 180 | 10 | 3.5 | 293 | 78.8
Mxene | AB | 0 | 1000 | 180 | 60 | 7 | 313 | 21.6
Mxene | AB | 45 | 28 | 0 | 10 | 3.5 | 293 | 98.7
MOF | SA | 0 | 28 | 180 | 60 | 7 | 293 | 84.6
Mxene | MB | 0 | 28 | 180 | 50 | 7 | 293 | 88.5
Mxene | AB | 0 | 28 | 90 | 50 | 7 | 293 | 95.6
MOF | SA | 45 | 28 | 180 | 30 | 7 | 293 | 74.6
Mxene | AB | 45 | 1000 | 0 | 50 | 3.5 | 293 | 97.5
Mxene | MB | 0 | 1000 | 135 | 10 | 7 | 293 | 88.2
Mxene | AB | 0 | 28 | 135 | 50 | 7 | 293 | 93.7
MOF | CBM | 0 | 1000 | 135 | 60 | 7 | 293 | 17.2
Mxene | AB | 0 | 1000 | 180 | 0 | 7 | 293 | 100
Mxene | MB | 0 | 1000 | 180 | 60 | 10.5 | 293 | 33.4
MOF | SA | 45 | 1000 | 180 | 50 | 3.5 | 293 | 43.3
Mxene | AB | 0 | 28 | 45 | 50 | 7 | 293 | 97.1
Mxene | AB | 0 | 1000 | 180 | 30 | 7 | 293 | 52.4
Mxene | AB | 0 | 28 | 180 | 50 | 7 | 293 | 89.9
Mxene | MB | 0 | 1000 | 180 | 50 | 7 | 293 | 28.6
MOF | CBM | 45 | 28 | 0 | 60 | 10.5 | 293 | 71.4
Mxene | AB | 0 | 1000 | 180 | 10 | 7 | 303 | 81.2
MOF | CBM | 0 | 1000 | 180 | 50 | 7 | 313 | 2.8
Mxene | AB | 45 | 1000 | 0 | 20 | 10.5 | 293 | 99.6
Mxene | MB | 45 | 1000 | 0 | 0 | 7 | 293 | 100
Mxene | AB | 45 | 1000 | 180 | 30 | 7 | 293 | 50.4
Mxene | MB | 0 | 1000 | 180 | 60 | 7 | 293 | 22.9
MOF | SA | 0 | 1000 | 180 | 40 | 10.5 | 293 | 85.1
MOF | CBM | 0 | 28 | 180 | 40 | 7 | 313 | 87.2
MOF | SA | 0 | 1000 | 180 | 40 | 7 | 293 | 80
MOF | CBM | 0 | 1000 | 180 | 50 | 7 | 293 | 7.3
Mxene | AB | 45 | 1000 | 180 | 60 | 3.5 | 293 | 17.2
MOF | CBM | 45 | 28 | 180 | 30 | 7 | 293 | 65.9
Mxene | MB | 0 | 28 | 180 | 20 | 7 | 293 | 95.3
MOF | CBM | 0 | 28 | 180 | 40 | 3.5 | 293 | 82.5
Mxene | AB | 0 | 1000 | 180 | 40 | 7 | 303 | 37.1
MOF | SA | 0 | 28 | 45 | 10 | 7 | 293 | 99
MOF | SA | 0 | 28 | 180 | 40 | 7 | 313 | 95.8
MOF | SA | 45 | 28 | 0 | 10 | 10.5 | 293 | 98.8
Mxene | MB | 45 | 28 | 0 | 30 | 3.5 | 293 | 90.5
MOF | CBM | 45 | 1000 | 180 | 20 | 7 | 293 | 35.4
MOF | CBM | 45 | 28 | 180 | 50 | 10.5 | 293 | 58.1
MOF | CBM | 0 | 1000 | 180 | 10 | 3.5 | 293 | 67.4
Mxene | AB | 0 | 1000 | 180 | 10 | 7 | 293 | 83
Mxene | MB | 45 | 28 | 0 | 10 | 7 | 293 | 85.1
Mxene | MB | 0 | 1000 | 180 | 10 | 7 | 293 | 80
MOF | SA | 45 | 28 | 180 | 20 | 7 | 293 | 79
MOF | SA | 45 | 1000 | 0 | 10 | 10.5 | 293 | 98.8
Mxene | MB | 0 | 1000 | 180 | 20 | 7 | 313 | 60.1
Mxene | AB | 0 | 1000 | 180 | 60 | 10.5 | 293 | 35.1
MOF | CBM | 0 | 28 | 180 | 40 | 7 | 303 | 86.7
Mxene | AB | 0 | 28 | 180 | 30 | 3.5 | 293 | 92.1
Mxene | AB | 45 | 28 | 180 | 20 | 10.5 | 293 | 96.2
Mxene | MB | 0 | 28 | 180 | 40 | 7 | 293 | 91.5
Mxene | AB | 0 | 28 | 45 | 0 | 7 | 293 | 100
MOF | CBM | 45 | 1000 | 180 | 20 | 10.5 | 293 | 44.9
MOF | SA | 0 | 28 | 135 | 40 | 7 | 293 | 91
MOF | SA | 0 | 28 | 180 | 0 | 7 | 293 | 100
Mxene | AB | 0 | 1000 | 180 | 0 | 3.5 | 293 | 100
Mxene | MB | 0 | 1000 | 180 | 0 | 7 | 293 | 100
MOF | CBM | 45 | 1000 | 180 | 0 | 3.5 | 293 | 100
Mxene | MB | 0 | 28 | 135 | 40 | 7 | 293 | 94.2
Mxene | AB | 0 | 28 | 180 | 10 | 7 | 313 | 98.1
MOF | SA | 0 | 28 | 180 | 10 | 7 | 313 | 99
Mxene | AB | 0 | 1000 | 180 | 10 | 7 | 293 | 83
Mxene | MB | 0 | 28 | 180 | 40 | 7 | 313 | 95.2
Mxene | MB | 0 | 28 | 180 | 10 | 10.5 | 293 | 97.6
MOF | SA | 0 | 28 | 180 | 50 | 3.5 | 293 | 83.1
MOF | SA | 0 | 28 | 180 | 30 | 3.5 | 293 | 88.4
Mxene | AB | 45 | 1000 | 180 | 40 | 3.5 | 293 | 30.2
MOF | SA | 0 | 28 | 180 | 50 | 7 | 303 | 94.9
Mxene | MB | 45 | 1000 | 0 | 0 | 10.5 | 293 | 100
MOF | CBM | 0 | 28 | 180 | 30 | 7 | 313 | 90.3
Mxene | MB | 45 | 28 | 180 | 60 | 7 | 293 | 64.9
Mxene | MB | 45 | 28 | 0 | 40 | 10.5 | 293 | 75.8
MOF | SA | 45 | 1000 | 180 | 40 | 3.5 | 293 | 48.1
MOF | SA | 45 | 28 | 0 | 0 | 10.5 | 293 | 100
Mxene | MB | 45 | 1000 | 180 | 30 | 7 | 293 | 30.5
Mxene | MB | 0 | 1000 | 90 | 40 | 7 | 293 | 70.4
MOF | SA | 45 | 28 | 0 | 50 | 10.5 | 293 | 95.3
Mxene | MB | 0 | 1000 | 180 | 40 | 7 | 293 | 38
MOF | CBM | 0 | 1000 | 180 | 20 | 7 | 313 | 29
Mxene | AB | 0 | 28 | 90 | 60 | 7 | 293 | 95
Mxene | MB | 45 | 1000 | 0 | 40 | 7 | 293 | 80.6
MOF | SA | 0 | 28 | 180 | 20 | 7 | 293 | 95.3
MOF | SA | 45 | 1000 | 0 | 30 | 3.5 | 293 | 80.2
Mxene | MB | 0 | 28 | 180 | 20 | 3.5 | 293 | 93.6
MOF | CBM | 0 | 28 | 90 | 20 | 7 | 293 | 96.3
Mxene | MB | 0 | 28 | 45 | 20 | 7 | 293 | 98.8
MOF | CBM | 45 | 28 | 0 | 50 | 10.5 | 293 | 74.3
MOF | SA | 0 | 28 | 180 | 50 | 7 | 293 | 89.4
MOF | SA | 0 | 28 | 180 | 50 | 7 | 293 | 89.4
MOF | CBM | 0 | 28 | 180 | 30 | 7 | 293 | 89.8
Mxene | MB | 0 | 1000 | 180 | 30 | 7 | 313 | 47.5
MOF | CBM | 0 | 1000 | 180 | 40 | 7 | 313 | 6.8
Mxene | AB | 45 | 1000 | 180 | 50 | 3.5 | 293 | 23.6
MOF | SA | 0 | 1000 | 180 | 60 | 3.5 | 293 | 62.7
Mxene | MB | 45 | 1000 | 0 | 10 | 3.5 | 293 | 92.5
Mxene | MB | 45 | 1000 | 180 | 50 | 10.5 | 293 | 12.6
MOF | CBM | 0 | 1000 | 180 | 0 | 10.5 | 293 | 100
Mxene | MB | 45 | 1000 | 180 | 40 | 7 | 293 | 16
Mxene | AB | 0 | 28 | 135 | 20 | 7 | 293 | 97.5
Mxene | AB | 0 | 1000 | 180 | 50 | 7 | 303 | 28.4
MOF | CBM | 0 | 28 | 180 | 60 | 7 | 313 | 80.3
Mxene | MB | 0 | 1000 | 180 | 0 | 7 | 313 | 100
MOF | CBM | 0 | 1000 | 180 | 40 | 7 | 293 | 16.3
MOF | SA | 45 | 28 | 180 | 0 | 10.5 | 293 | 100
MOF | CBM | 0 | 28 | 180 | 30 | 7 | 293 | 89.8
Mxene | AB | 45 | 1000 | 180 | 20 | 7 | 293 | 63.5
Mxene | MB | 45 | 28 | 0 | 20 | 3.5 | 293 | 91.1
MOF | SA | 0 | 1000 | 180 | 60 | 7 | 303 | 59.4
Mxene | AB | 0 | 1000 | 180 | 30 | 3.5 | 293 | 48.6
Mxene | MB | 45 | 28 | 0 | 50 | 3.5 | 293 | 90.2
Mxene | AB | 0 | 28 | 45 | 60 | 7 | 293 | 96.8
MOF | SA | 0 | 1000 | 180 | 60 | 7 | 293 | 72.7
MOF | SA | 0 | 1000 | 180 | 50 | 7 | 293 | 77.5
Mxene | MB | 0 | 1000 | 90 | 30 | 7 | 293 | 75.1
MOF | SA | 0 | 28 | 180 | 10 | 3.5 | 293 | 95.4
MOF | SA | 0 | 28 | 180 | 60 | 7 | 293 | 87.8
Mxene | AB | 0 | 1000 | 180 | 20 | 7 | 293 | 65.5
MOF | SA | 0 | 1000 | 180 | 60 | 7 | 293 | 74.7
Mxene | MB | 45 | 1000 | 180 | 60 | 10.5 | 293 | 10.9
MOF | SA | 0 | 28 | 180 | 0 | 7 | 293 | 100
MOF | CBM | 0 | 28 | 180 | 0 | 10.5 | 293 | 100
Mxene | AB | 45 | 28 | 0 | 60 | 10.5 | 293 | 99.3
MOF | SA | 45 | 28 | 0 | 40 | 10.5 | 293 | 96.3
MOF | SA | 0 | 28 | 180 | 20 | 7 | 303 | 98.8
MOF | CBM | 0 | 28 | 45 | 40 | 7 | 293 | 98.1
Mxene | MB | 0 | 1000 | 180 | 20 | 7 | 293 | 64.3
MOF | CBM | 0 | 28 | 180 | 50 | 7 | 303 | 83.4
Mxene | AB | 0 | 1000 | 180 | 20 | 7 | 313 | 62.1
MOF | CBM | 0 | 1000 | 180 | 10 | 7 | 293 | 74.1
MOF | CBM | 0 | 1000 | 180 | 20 | 10.5 | 293 | 63.7
MOF | CBM | 45 | 28 | 0 | 10 | 10.5 | 293 | 90.8
MOF | CBM | 45 | 28 | 180 | 10 | 10.5 | 293 | 81.5
MOF | CBM | 0 | 1000 | 180 | 60 | 7 | 293 | 6.9
Mxene | MB | 45 | 1000 | 0 | 20 | 3.5 | 293 | 91.1
Mxene | AB | 45 | 28 | 0 | 50 | 10.5 | 293 | 99.5
MOF | CBM | 0 | 28 | 135 | 50 | 7 | 293 | 86.4
Mxene | AB | 0 | 28 | 180 | 50 | 10.5 | 293 | 92.5
MOF | CBM | 45 | 1000 | 0 | 30 | 3.5 | 293 | 81.9
Mxene | MB | 0 | 1000 | 180 | 20 | 7 | 303 | 62.3
Mxene | MB | 45 | 28 | 180 | 0 | 7 | 293 | 100
Mxene | MB | 0 | 28 | 180 | 30 | 7 | 293 | 93.4
MOF | CBM | 0 | 1000 | 45 | 0 | 7 | 293 | 100
MOF | SA | 0 | 1000 | 180 | 10 | 7 | 313 | 96.6
Mxene | MB | 0 | 28 | 180 | 10 | 7 | 313 | 98.1
MOF | SA | 0 | 1000 | 180 | 40 | 7 | 293 | 79.7
MOF | CBM | 0 | 28 | 90 | 50 | 7 | 293 | 90.7
Mxene | AB | 0 | 1000 | 180 | 50 | 7 | 293 | 29.5
MOF | CBM | 0 | 28 | 180 | 0 | 7 | 293 | 100
MOF | CBM | 0 | 28 | 180 | 10 | 3.5 | 293 | 94.1
MOF | SA | 0 | 1000 | 90 | 50 | 7 | 293 | 87.1
MOF | CBM | 0 | 28 | 90 | 30 | 7 | 293 | 95.8
MOF | CBM | 0 | 1000 | 180 | 0 | 7 | 313 | 100
Mxene | AB | 0 | 28 | 90 | 40 | 7 | 293 | 96.1
Mxene | MB | 45 | 28 | 0 | 60 | 7 | 293 | 80.2
MOF | SA | 0 | 1000 | 180 | 10 | 7 | 293 | 98.2
Mxene | MB | 0 | 28 | 180 | 20 | 10.5 | 293 | 96.5
Mxene | MB | 0 | 1000 | 135 | 50 | 7 | 293 | 52.3
MOF | SA | 0 | 28 | 90 | 0 | 7 | 293 | 100
Mxene | AB | 0 | 1000 | 180 | 40 | 7 | 313 | 36.1
Mxene | MB | 0 | 28 | 180 | 20 | 7 | 313 | 97.1
MOF | CBM | 0 | 1000 | 135 | 20 | 7 | 293 | 67.3
Mxene | MB | 0 | 28 | 180 | 0 | 7 | 293 | 100
MOF | SA | 0 | 1000 | 90 | 60 | 7 | 293 | 81.8
MOF | CBM | 45 | 1000 | 0 | 40 | 3.5 | 293 | 78.2
MOF | CBM | 0 | 28 | 180 | 10 | 7 | 313 | 97.2
Mxene | AB | 0 | 1000 | 180 | 20 | 3.5 | 293 | 63.5
MOF | CBM | 45 | 28 | 180 | 20 | 10.5 | 293 | 72.7
MOF | SA | 45 | 28 | 0 | 20 | 10.5 | 293 | 97.6
MOF | SA | 45 | 1000 | 180 | 10 | 10.5 | 293 | 83.9
Mxene | MB | 0 | 1000 | 180 | 30 | 7 | 293 | 50.5
Mxene | AB | 0 | 28 | 180 | 0 | 10.5 | 293 | 100
MOF | CBM | 0 | 28 | 180 | 60 | 7 | 303 | 80.4
MOF | CBM | 0 | 28 | 90 | 60 | 7 | 293 | 86.9
MOF | CBM | 0 | 28 | 180 | 10 | 7 | 303 | 96.4
MOF | SA | 0 | 1000 | 180 | 0 | 10.5 | 293 | 100
Mxene | MB | 45 | 28 | 180 | 40 | 3.5 | 293 | 75.7
Mxene | MB | 45 | 1000 | 0 | 40 | 3.5 | 293 | 90.3
MOF | SA | 0 | 1000 | 45 | 20 | 7 | 293 | 94.3
MOF | SA | 0 | 28 | 180 | 0 | 7 | 293 | 100
Mxene | AB | 0 | 28 | 180 | 10 | 10.5 | 293 | 98.2
Mxene | MB | 45 | 28 | 180 | 10 | 3.5 | 293 | 85.8
Mxene | AB | 0 | 1000 | 45 | 60 | 7 | 293 | 88.6
Mxene | MB | 0 | 1000 | 180 | 40 | 7 | 293 | 38
MOF | CBM | 0 | 28 | 45 | 50 | 7 | 293 | 95.2
MOF | CBM | 0 | 1000 | 180 | 40 | 7 | 293 | 16.3
MOF | CBM | 45 | 28 | 180 | 40 | 3.5 | 293 | 60.2
MOF | SA | 45 | 1000 | 0 | 60 | 7 | 293 | 76.4
MOF | SA | 0 | 1000 | 180 | 50 | 7 | 313 | 66.7
Mxene | AB | 0 | 1000 | 135 | 50 | 7 | 293 | 54.2
Mxene | MB | 0 | 28 | 135 | 30 | 7 | 293 | 95.4
MOF | SA | 45 | 28 | 180 | 60 | 10.5 | 293 | 84.7
Mxene | MB | 0 | 1000 | 180 | 30 | 7 | 293 | 50.5
MOF | CBM | 0 | 28 | 180 | 60 | 7 | 293 | 79.6
MOF | CBM | 45 | 1000 | 180 | 10 | 10.5 | 293 | 69.1
Mxene | MB | 0 | 28 | 90 | 30 | 7 | 293 | 96.7
MOF | SA | 45 | 28 | 180 | 60 | 7 | 293 | 64.5
MOF | CBM | 0 | 28 | 180 | 40 | 7 | 293 | 85.7
MOF | SA | 45 | 1000 | 180 | 50 | 7 | 293 | 52.9
MOF | SA | 0 | 28 | 180 | 60 | 7 | 303 | 93.3
MOF | SA | 0 | 28 | 90 | 60 | 7 | 293 | 88.1
MOF | SA | 45 | 1000 | 0 | 40 | 10.5 | 293 | 96.3
Mxene | MB | 0 | 28 | 180 | 60 | 10.5 | 293 | 90.7
MOF | SA | 0 | 1000 | 180 | 20 | 10.5 | 293 | 92.4
MOF | CBM | 45 | 28 | 0 | 30 | 3.5 | 293 | 81.9
MOF | SA | 0 | 28 | 180 | 0 | 3.5 | 293 | 100
Mxene | MB | 45 | 28 | 0 | 20 | 7 | 293 | 82.3
MOF | CBM | 45 | 28 | 180 | 40 | 7 | 293 | 62.4
Mxene | MB | 0 | 28 | 180 | 60 | 7 | 293 | 86.9
Mxene | AB | 45 | 1000 | 180 | 0 | 7 | 293 | 100
MOF | CBM | 45 | 28 | 180 | 10 | 3.5 | 293 | 80.6
MOF | CBM | 0 | 28 | 135 | 20 | 7 | 293 | 94.5
MOF | SA | 45 | 1000 | 0 | 0 | 10.5 | 293 | 100
MOF | CBM | 45 | 28 | 180 | 50 | 3.5 | 293 | 56
MOF | SA | 0 | 28 | 180 | 60 | 7 | 293 | 87.8
Mxene | MB | 0 | 1000 | 180 | 20 | 10.5 | 293 | 68.9
MOF | CBM | 0 | 28 | 180 | 10 | 7 | 293 | 94.4
MOF | SA | 0 | 28 | 180 | 30 | 10.5 | 293 | 95.3
Mxene | AB | 45 | 28 | 180 | 60 | 3.5 | 293 | 82.3
MOF | SA | 0 | 28 | 45 | 60 | 7 | 293 | 90.7
MOF | CBM | 0 | 1000 | 180 | 0 | 7 | 293 | 100
MOF | SA | 45 | 1000 | 0 | 50 | 10.5 | 293 | 95.3
Mxene | AB | 45 | 1000 | 180 | 60 | 10.5 | 293 | 32.1
MOF | CBM | 45 | 1000 | 180 | 30 | 3.5 | 293 | 15.4
MOF | CBM | 0 | 1000 | 180 | 30 | 3.5 | 293 | 22.1
MOF | CBM | 0 | 28 | 45 | 30 | 7 | 293 | 98.6
MOF | CBM | 0 | 28 | 180 | 60 | 7 | 293 | 78.5
MOF | SA | 45 | 1000 | 180 | 60 | 7 | 293 | 51.7
Mxene | AB | 0 | 1000 | 135 | 40 | 7 | 293 | 61.5
Mxene | MB | 0 | 1000 | 90 | 50 | 7 | 293 | 67.5
MOF | CBM | 45 | 28 | 0 | 30 | 7 | 293 | 80.6
MOF | SA | 45 | 28 | 0 | 60 | 3.5 | 293 | 69.3
Mxene | MB | 45 | 1000 | 180 | 0 | 3.5 | 293 | 100
MOF | SA | 45 | 1000 | 180 | 30 | 3.5 | 293 | 55.7
MOF | MB | 0 | 28 | 180 | 50 | 7 | 293 | 88.5
MOF | SA | 45 | 28 | 0 | 0 | 7 | 293 | 100
MOF | CBM | 0 | 1000 | 180 | 60 | 7 | 313 | 1.7
MOF | CBM | 0 | 1000 | 45 | 10 | 7 | 293 | 98.4
Mxene | MB | 45 | 28 | 0 | 30 | 7 | 293 | 80.9
MOF | CBM | 0 | 1000 | 180 | 30 | 7 | 293 | 28.5
Mxene | MB | 0 | 28 | 180 | 50 | 10.5 | 293 | 91.9
Mxene | MB | 0 | 1000 | 180 | 30 | 7 | 293 | 50.5
Mxene | AB | 0 | 1000 | 180 | 40 | 7 | 293 | 39.1
MOF | SA | 0 | 1000 | 180 | 20 | 7 | 303 | 88.4
MOF | SA | 0 | 28 | 180 | 20 | 7 | 293 | 95.3
MOF | CBM | 0 | 1000 | 135 | 50 | 7 | 293 | 24.3
Mxene | MB | 0 | 1000 | 45 | 60 | 7 | 293 | 87.4
Mxene | MB | 45 | 1000 | 180 | 10 | 7 | 293 | 64
MOF | CBM | 0 | 1000 | 180 | 50 | 10.5 | 293 | 27
Mxene | MB | 45 | 1000 | 0 | 60 | 10.5 | 293 | 75.3
Mxene | AB | 45 | 28 | 180 | 50 | 3.5 | 293 | 84.5
Mxene | MB | 0 | 28 | 180 | 30 | 10.5 | 293 | 95.1
Mxene | MB | 45 | 1000 | 0 | 20 | 10.5 | 293 | 79.3
MOF | SA | 0 | 1000 | 180 | 40 | 7 | 293 | 79.7
Mxene | AB | 45 | 28 | 0 | 30 | 10.5 | 293 | 99.2
Mxene | MB | 0 | 28 | 180 | 40 | 7 | 293 | 91.5
Mxene | AB | 0 | 1000 | 180 | 30 | 7 | 293 | 52.4
MOF | SA | 0 | 28 | 45 | 30 | 7 | 293 | 94.5
MOF | SA | 45 | 28 | 0 | 60 | 10.5 | 293 | 94.7
MOF | SA | 45 | 28 | 0 | 50 | 7 | 293 | 78.8
Mxene | AB | 45 | 28 | 180 | 0 | 7 | 293 | 100
MOF | CBM | 45 | 1000 | 0 | 60 | 10.5 | 293 | 71.4
MOF | SA | 0 | 28 | 180 | 50 | 7 | 293 | 85.8
MOF | CBM | 0 | 1000 | 180 | 30 | 7 | 313 | 20.1
MOF | SA | 0 | 1000 | 180 | 40 | 7 | 313 | 80.6
MOF | SA | 0 | 1000 | 135 | 20 | 7 | 293 | 91
MOF | CBM | 45 | 1000 | 180 | 50 | 10.5 | 293 | 11.5
MOF | CBM | 0 | 28 | 180 | 50 | 7 | 293 | 81.9
MOF | CBM | 45 | 28 | 0 | 0 | 7 | 293 | 100
MOF | SA | 0 | 28 | 45 | 40 | 7 | 293 | 91.4
MOF | CBM | 0 | 28 | 135 | 60 | 7 | 293 | 84.5
Mxene | AB | 45 | 28 | 180 | 30 | 7 | 293 | 91.9
MOF | CBM | 0 | 1000 | 180 | 60 | 3.5 | 293 | 3.2
Mxene | MB | 45 | 28 | 180 | 50 | 7 | 293 | 67.5
Mxene | AB | 45 | 28 | 180 | 10 | 7 | 293 | 96.8
Mxene | AB | 0 | 28 | 45 | 30 | 7 | 293 | 98.3
MOF | CBM | 0 | 1000 | 135 | 0 | 7 | 293 | 100
Mxene | MB | 45 | 28 | 0 | 10 | 10.5 | 293 | 83.2
Mxene | MB | 45 | 1000 | 0 | 60 | 3.5 | 293 | 90.1
MOF | CBM | 0 | 28 | 180 | 10 | 7 | 293 | 94.9
Mxene | AB | 0 | 28 | 180 | 40 | 3.5 | 293 | 90.3
Mxene | AB | 0 | 28 | 180 | 30 | 10.5 | 293 | 95.4
Mxene | MB | 45 | 28 | 0 | 60 | 10.5 | 293 | 75.3
Mxene | AB | 0 | 1000 | 135 | 30 | 7 | 293 | 70.6
MOF | CBM | 45 | 28 | 0 | 20 | 3.5 | 293 | 86.2
MOF | CBM | 45 | 1000 | 0 | 30 | 7 | 293 | 80.6
Mxene | MB | 45 | 1000 | 180 | 20 | 7 | 293 | 45.3
Mxene | MB | 0 | 28 | 45 | 10 | 7 | 293 | 99.3
MOF | SA | 0 | 28 | 90 | 40 | 7 | 293 | 92.9
MOF | SA | 0 | 28 | 180 | 40 | 10.5 | 293 | 93.8
MOF | SA | 0 | 1000 | 180 | 10 | 7 | 293 | 93.8
Mxene | MB | 45 | 28 | 180 | 20 | 7 | 293 | 76.3
Mxene | MB | 45 | 28 | 0 | 0 | 7 | 293 | 100
MOF | SA | 0 | 28 | 180 | 50 | 7 | 293 | 87.1
MOF | SA | 45 | 1000 | 0 | 60 | 3.5 | 293 | 69.3
MOF | SA | 0 | 1000 | 180 | 20 | 7 | 293 | 86.9
Mxene | AB | 45 | 1000 | 0 | 30 | 3.5 | 293 | 97.2
MOF | SA | 0 | 1000 | 135 | 30 | 7 | 293 | 90.4
MOF | SA | 0 | 1000 | 180 | 10 | 3.5 | 293 | 89.5
Mxene | MB | 45 | 28 | 0 | 40 | 7 | 293 | 80.6
MOF | SA | 45 | 28 | 180 | 50 | 10.5 | 293 | 85
MOF | SA | 0 | 1000 | 180 | 0 | 7 | 303 | 100
Mxene | AB | 0 | 1000 | 135 | 20 | 7 | 293 | 78.3
Mxene | AB | 0 | 28 | 90 | 0 | 7 | 293 | 100
Mxene | MB | 0 | 1000 | 135 | 40 | 7 | 293 | 59.6
Mxene | AB | 0 | 28 | 180 | 10 | 7 | 293 | 97.8
Mxene | AB | 45 | 28 | 0 | 0 | 7 | 293 | 100
Mxene | MB | 45 | 1000 | 180 | 10 | 3.5 | 293 | 68.8
MOF | SA | 0 | 1000 | 180 | 30 | 3.5 | 293 | 76.8
MOF | CBM | 0 | 28 | 180 | 40 | 7 | 293 | 85.7
MOF | SA | 0 | 1000 | 45 | 40 | 7 | 293 | 88.5
Mxene | MB | 45 | 1000 | 180 | 20 | 3.5 | 293 | 48.1
MOF | SA | 45 | 28 | 180 | 10 | 3.5 | 293 | 81.9
MOF | SA | 45 | 28 | 180 | 0 | 3.5 | 293 | 100
MOF | CBM | 0 | 1000 | 180 | 0 | 7 | 293 | 100
MOF | CBM | 45 | 28 | 0 | 60 | 3.5 | 293 | 73.5
MOF | CBM | 0 | 28 | 180 | 30 | 7 | 293 | 89.8
Mxene | MB | 0 | 1000 | 180 | 60 | 7 | 313 | 20.6
Mxene | MB | 0 | 1000 | 180 | 30 | 3.5 | 293 | 47.8
Mxene | AB | 0 | 1000 | 180 | 60 | 7 | 293 | 24.4
MOF | SA | 45 | 1000 | 0 | 20 | 3.5 | 293 | 86
MOF | CBM | 0 | 28 | 45 | 60 | 7 | 293 | 95.1
MOF | CBM | 0 | 28 | 180 | 30 | 7 | 293 | 87.7
MOF | SA | 0 | 1000 | 180 | 30 | 7 | 293 | 86.6
Mxene | MB | 45 | 1000 | 0 | 10 | 10.5 | 293 | 83.2
Mxene | AB | 0 | 1000 | 180 | 50 | 7 | 313 | 27.5
Mxene | AB | 0 | 1000 | 180 | 50 | 10.5 | 293 | 40.1
MOF | CBM | 0 | 28 | 180 | 20 | 7 | 293 | 91.4
MOF | SA | 0 | 1000 | 45 | 30 | 7 | 293 | 90.9
Mxene | AB | 45 | 28 | 180 | 0 | 3.5 | 293 | 100
Mxene | MB | 0 | 28 | 180 | 0 | 7 | 293 | 100
Mxene | MB | 0 | 28 | 180 | 30 | 7 | 303 | 94.5
MOF | SA | 0 | 28 | 135 | 50 | 7 | 293 | 90.1
MOF | CBM | 45 | 1000 | 180 | 50 | 7 | 293 | 5.4
Mxene | MB | 0 | 28 | 180 | 10 | 7 | 293 | 96.3
MOF | CBM | 0 | 1000 | 180 | 60 | 7 | 293 | 4.2
Mxene | MB | 45 | 1000 | 180 | 40 | 3.5 | 293 | 21.8
MOF | SA | 0 | 1000 | 180 | 10 | 7 | 293 | 93.9
MOF | SA | 0 | 28 | 180 | 30 | 7 | 293 | 93.5
Mxene | MB | 0 | 1000 | 180 | 60 | 7 | 293 | 22.9
MOF | CBM | 45 | 1000 | 180 | 40 | 7 | 293 | 13.6
Mxene | MB | 0 | 1000 | 180 | 0 | 7 | 293 | 100
Mxene | AB | 45 | 1000 | 0 | 10 | 7 | 293 | 99.3
Mxene | MB | 0 | 28 | 180 | 30 | 7 | 293 | 93.4
Mxene | AB | 0 | 28 | 135 | 30 | 7 | 293 | 96.1
MOF | SA | 0 | 1000 | 45 | 10 | 7 | 293 | 96.7
MOF | CBM | 0 | 1000 | 180 | 50 | 3.5 | 293 | 6.3
MOF | CBM | 0 | 28 | 180 | 40 | 7 | 293 | 84
MOF | CBM | 0 | 28 | 180 | 20 | 7 | 293 | 93.1
Mxene | MB | 45 | 1000 | 180 | 0 | 7 | 293 | 100
MOF | SA | 0 | 1000 | 180 | 20 | 7 | 293 | 95.1
Mxene | AB | 45 | 28 | 180 | 30 | 10.5 | 293 | 94.4
MOF | CBM | 0 | 28 | 180 | 20 | 7 | 293 | 93.1
MOF | CBM | 45 | 1000 | 0 | 40 | 7 | 293 | 76.8
MOF | CBM | 0 | 1000 | 180 | 10 | 7 | 293 | 71.9
MOF | SA | 0 | 1000 | 180 | 60 | 7 | 313 | 61
MOF | CBM | 0 | 1000 | 180 | 40 | 3.5 | 293 | 12.1
Mxene | AB | 0 | 28 | 180 | 50 | 3.5 | 293 | 87.5
Mxene | AB | 0 | 1000 | 180 | 0 | 7 | 303 | 100
Mxene | AB | 0 | 1000 | 90 | 40 | 7 | 293 | 71.8
Mxene | AB | 0 | 28 | 135 | 40 | 7 | 293 | 95.2
MOF | SA | 0 | 1000 | 180 | 40 | 7 | 303 | 78.8
MOF | CBM | 0 | 28 | 90 | 40 | 7 | 293 | 92.6
Mxene | MB | 45 | 28 | 180 | 50 | 3.5 | 293 | 73.7
Mxene | AB | 0 | 28 | 180 | 20 | 7 | 313 | 97.2
Mxene | AB | 45 | 28 | 180 | 50 | 7 | 293 | 87.9
MOF | CBM | 45 | 28 | 0 | 0 | 10.5 | 293 | 100
Mxene | MB | 45 | 1000 | 0 | 60 | 7 | 293 | 80.2
MOF | CBM | 0 | 28 | 180 | 40 | 7 | 293 | 85.7
MOF | CBM | 45 | 1000 | 180 | 60 | 3.5 | 293 | 1.2
MOF | SA | 0 | 1000 | 180 | 20 | 3.5 | 293 | 82.2
Mxene | MB | 0 | 28 | 180 | 50 | 7 | 293 | 88.5
Mxene | MB | 0 | 1000 | 90 | 20 | 7 | 293 | 82.3
Mxene | MB | 0 | 1000 | 180 | 50 | 7 | 293 | 28.6
Mxene | AB | 0 | 28 | 180 | 60 | 7 | 313 | 93.8
MOF | SA | 0 | 28 | 180 | 40 | 7 | 293 | 88.2
MOF | CBM | 45 | 28 | 0 | 20 | 7 | 293 | 84
Mxene | AB | 0 | 28 | 180 | 20 | 7 | 293 | 95.6
Mxene | AB | 0 | 28 | 180 | 0 | 7 | 303 | 100
MOF | CBM | 0 | 28 | 135 | 0 | 7 | 293 | 100
Mxene | AB | 0 | 1000 | 90 | 0 | 7 | 293 | 100
MOF | SA | 45 | 1000 | 180 | 60 | 10.5 | 293 | 66.6
MOF | SA | 0 | 28 | 180 | 50 | 10.5 | 293 | 93.2
MOF | CBM | 0 | 1000 | 45 | 20 | 7 | 293 | 94.4
Mxene | AB | 0 | 1000 | 180 | 40 | 3.5 | 293 | 33.2
Mxene | MB | 45 | 1000 | 180 | 30 | 3.5 | 293 | 31.8
MOF | CBM | 45 | 1000 | 180 | 40 | 10.5 | 293 | 19.4
MOF | SA | 45 | 28 | 180 | 50 | 7 | 293 | 66.4
MOF | CBM | 0 | 28 | 180 | 50 | 7 | 293 | 81.9
Mxene | MB | 45 | 1000 | 0 | 30 | 7 | 293 | 80.9
MOF | AB | 0 | 28 | 180 | 30 | 7 | 293 | 93.9
MOF | CBM | 45 | 28 | 0 | 60 | 7 | 293 | 70.6
MOF | CBM | 45 | 1000 | 0 | 50 | 10.5 | 293 | 74.3
MOF | CBM | 45 | 1000 | 180 | 50 | 3.5 | 293 | 2.9
MOF | AB | 0 | 28 | 180 | 40 | 7 | 293 | 92.1
MOF | SA | 0 | 1000 | 180 | 50 | 7 | 293 | 75.3
Mxene | AB | 0 | 1000 | 180 | 50 | 7 | 293 | 29.5
Mxene | MB | 45 | 28 | 0 | 10 | 3.5 | 293 | 92.5
Mxene | MB | 0 | 28 | 180 | 0 | 7 | 293 | 100
Mxene | AB | 45 | 1000 | 0 | 0 | 7 | 293 | 100
MOF | SA | 45 | 1000 | 180 | 0 | 7 | 293 | 100
MOF | SA | 0 | 1000 | 180 | 40 | 7 | 293 | 78.8
MOF | CBM | 0 | 1000 | 180 | 40 | 7 | 293 | 16.3
Mxene | AB | 45 | 28 | 0 | 20 | 7 | 293 | 98.6
MOF | SA | 45 | 28 | 0 | 10 | 7 | 293 | 94.7
Mxene | AB | 0 | 28 | 180 | 50 | 7 | 313 | 94.6
Mxene | MB | 0 | 28 | 180 | 50 | 7 | 293 | 88.5
MOF | SA | 0 | 28 | 45 | 50 | 7 | 293 | 91.2
MOF | CBM | 45 | 1000 | 0 | 20 | 10.5 | 293 | 85
MOF | SA | 45 | 28 | 180 | 40 | 3.5 | 293 | 62
MOF | CBM | 0 | 1000 | 180 | 60 | 7 | 303 | 3.4
MOF | CBM | 45 | 28 | 180 | 60 | 7 | 293 | 51.8
Mxene | AB | 0 | 1000 | 180 | 60 | 7 | 293 | 24.4
Mxene | AB | 0 | 28 | 180 | 30 | 7 | 313 | 96.2
Mxene | MB | 0 | 28 | 90 | 20 | 7 | 293 | 97.5
MOF | CBM | 0 | 1000 | 180 | 40 | 10.5 | 293 | 37.5
MOF | CBM | 0 | 28 | 180 | 20 | 7 | 293 | 93.1
Mxene | AB | 45 | 28 | 0 | 60 | 3.5 | 293 | 97.3
MOF | CBM | 0 | 28 | 180 | 30 | 7 | 303 | 89.2
MOF | SA | 0 | 1000 | 180 | 50 | 7 | 303 | 62.8
Mxene | AB | 0 | 28 | 180 | 20 | 7 | 293 | 95.6
MOF | SA | 45 | 1000 | 180 | 20 | 10.5 | 293 | 78.4
MOF | SA | 45 | 1000 | 0 | 50 | 7 | 293 | 78.8
Mxene | AB | 45 | 1000 | 180 | 0 | 10.5 | 293 | 100
MOF | SA | 0 | 28 | 180 | 10 | 7 | 293 | 97.4
MOF | SA | 0 | 1000 | 180 | 30 | 7 | 313 | 85.6
Mxene | MB | 0 | 1000 | 90 | 60 | 7 | 293 | 65.1
MOF | SA | 45 | 1000 | 0 | 20 | 10.5 | 293 | 97.6
MOF | CBM | 0 | 1000 | 180 | 10 | 7 | 293 | 71.9
MOF | SA | 0 | 1000 | 90 | 0 | 7 | 293 | 100
Mxene | MB | 45 | 1000 | 0 | 10 | 7 | 293 | 85.1
MOF | CBM | 0 | 28 | 180 | 50 | 7 | 313 | 82.9
MOF | SA | 0 | 1000 | 180 | 50 | 7 | 293 | 73.9
Mxene | MB | 0 | 28 | 180 | 0 | 7 | 303 | 100
Mxene | AB | 45 | 1000 | 180 | 40 | 10.5 | 293 | 48.2
Mxene | AB | 0 | 1000 | 45 | 50 | 7 | 293 | 89.6
MOF | SA | 0 | 1000 | 135 | 10 | 7 | 293 | 92.8
Mxene | MB | 45 | 28 | 0 | 50 | 7 | 293 | 80.5
Mxene | MB | 0 | 1000 | 180 | 30 | 7 | 293 | 50.5
MOF | SA | 45 | 28 | 0 | 30 | 3.5 | 293 | 80.2
MOF | CBM | 0 | 28 | 180 | 0 | 7 | 293 | 100
MOF | CBM | 45 | 1000 | 0 | 0 | 7 | 293 | 100
Mxene | MB | 0 | 28 | 180 | 50 | 7 | 313 | 94.5
Mxene | AB | 0 | 28 | 180 | 60 | 3.5 | 293 | 85.3
Mxene | AB | 0 | 1000 | 180 | 40 | 7 | 293 | 39.1
Mxene | MB | 0 | 1000 | 180 | 40 | 7 | 303 | 35.4
MOF | CBM | 0 | 28 | 180 | 0 | 3.5 | 293 | 100
MOF | CBM | 0 | 28 | 180 | 0 | 7 | 293 | 100
Mxene | AB | 0 | 28 | 180 | 60 | 7 | 303 | 91.5
Mxene | MB | 0 | 1000 | 180 | 20 | 3.5 | 293 | 62.1
Mxene | AB | 45 | 1000 | 180 | 0 | 3.5 | 293 | 100
MOF | SA | 0 | 1000 | 180 | 30 | 7 | 293 | 86.6
MOF | SA | 45 | 1000 | 180 | 10 | 7 | 293 | 78.8
MOF | SA | 0 | 1000 | 180 | 0 | 7 | 293 | 100
MOF | CBM | 45 | 1000 | 180 | 30 | 7 | 293 | 19.8
Mxene | MB | 45 | 1000 | 180 | 30 | 10.5 | 293 | 27.5
Mxene | AB | 0 | 28 | 180 | 0 | 7 | 293 | 100
MOF | CBM | 45 | 28 | 180 | 10 | 7 | 293 | 78
MOF | SA | 0 | 1000 | 180 | 30 | 7 | 293 | 82.2
Mxene | MB | 45 | 1000 | 180 | 60 | 3.5 | 293 | 7.8
MOF | CBM | 0 | 28 | 180 | 50 | 7 | 293 | 81.5
MOF | CBM | 0 | 28 | 180 | 0 | 7 | 303 | 100
Mxene | AB | 45 | 1000 | 0 | 20 | 7 | 293 | 98.6
Mxene | AB | 45 | 28 | 0 | 0 | 10.5 | 293 | 100
Mxene | MB | 0 | 28 | 180 | 0 | 7 | 313 | 100
Mxene | AB | 0 | 28 | 180 | 10 | 7 | 293 | 97.8
Mxene | AB | 0 | 28 | 180 | 0 | 3.5 | 293 | 100
Mxene | MB | 45 | 28 | 0 | 60 | 3.5 | 293 | 90.1
Mxene | AB | 0 | 1000 | 90 | 50 | 7 | 293 | 68.2
MOF | SA | 45 | 28 | 180 | 30 | 3.5 | 293 | 66.8
Mxene | MB | 0 | 28 | 180 | 20 | 7 | 293 | 95.3
MOF | CBM | 0 | 28 | 180 | 30 | 3.5 | 293 | 86
Mxene | AB | 45 | 1000 | 180 | 10 | 3.5 | 293 | 79.8
MOF | CBM | 45 | 28 | 180 | 30 | 3.5 | 293 | 65.8
MOF | SA | 0 | 1000 | 180 | 20 | 7 | 293 | 90.8
Mxene | MB | 45 | 28 | 0 | 0 | 3.5 | 293 | 100
MOF | SA | 45 | 28 | 180 | 60 | 3.5 | 293 | 53.7
Mxene | AB | 0 | 28 | 180 | 60 | 7 | 293 | 87.3
Mxene | MB | 0 | 1000 | 180 | 20 | 7 | 293 | 64.3
Mxene | MB | 45 | 28 | 0 | 40 | 3.5 | 293 | 90.3
Mxene | AB | 0 | 28 | 180 | 20 | 7 | 293 | 95.6
MOF | MB | 0 | 28 | 180 | 40 | 7 | 293 | 91.5
MOF | SA | 0 | 28 | 180 | 30 | 7 | 293 | 88.5
Mxene | AB | 0 | 28 | 180 | 60 | 10.5 | 293 | 91.2
MOF | CBM | 45 | 1000 | 0 | 10 | 3.5 | 293 | 91.5
MOF | CBM | 0 | 1000 | 180 | 50 | 7 | 293 | 7.3
Mxene | AB | 45 | 1000 | 0 | 30 | 10.5 | 293 | 99.2
MOF | CBM | 0 | 28 | 135 | 30 | 7 | 293 | 92.2
Mxene | AB | 0 | 28 | 90 | 10 | 7 | 293 | 99.5
MOF | SA | 0 | 28 | 45 | 0 | 7 | 293 | 100
MOF | CBM | 45 | 1000 | 0 | 50 | 3.5 | 293 | 75.9
MOF | SA | 45 | 28 | 0 | 20 | 3.5 | 293 | 86
Mxene | AB | 0 | 28 | 180 | 10 | 7 | 293 | 97.8
MOF | SA | 0 | 28 | 90 | 30 | 7 | 293 | 94.1
MOF | CBM | 0 | 1000 | 180 | 0 | 7 | 293 | 100
Mxene | AB | 0 | 28 | 180 | 30 | 7 | 293 | 93.9
Mxene | AB | 0 | 1000 | 180 | 40 | 7 | 293 | 39.1
Mxene | AB | 45 | 28 | 180 | 60 | 10.5 | 293 | 90.2
MOF | CBM | 45 | 28 | 180 | 50 | 7 | 293 | 55.7
Mxene | AB | 0 | 1000 | 180 | 0 | 7 | 313 | 100
Mxene | AB | 0 | 1000 | 180 | 30 | 7 | 303 | 50.3
Mxene | AB | 0 | 1000 | 180 | 60 | 7 | 293 | 24.4
Mxene | AB | 0 | 28 | 180 | 50 | 7 | 293 | 89.9
Mxene | MB | 0 | 28 | 180 | 60 | 7 | 313 | 93.9
Mxene | MB | 45 | 1000 | 0 | 50 | 3.5 | 293 | 90.2
Mxene | AB | 0 | 28 | 180 | 40 | 7 | 293 | 92.1
MOF | CBM | 45 | 28 | 0 | 10 | 3.5 | 293 | 91.5
Mxene | AB | 45 | 28 | 180 | 40 | 7 | 293 | 90.1
MOF | SA | 45 | 1000 | 180 | 50 | 10.5 | 293 | 69.8
Mxene | AB | 0 | 1000 | 180 | 20 | 10.5 | 293 | 70.1
Mxene | AB | 45 | 28 | 180 | 20 | 7 | 293 | 94.6
Mxene | MB | 0 | 28 | 45 | 60 | 7 | 293 | 96.6
MOF | SA | 45 | 1000 | 180 | 60 | 3.5 | 293 | 40.1
MOF | CBM | 45 | 1000 | 0 | 20 | 3.5 | 293 | 86.2
Mxene | AB | 0 | 28 | 180 | 40 | 7 | 293 | 92.1
MOF | SA | 45 | 1000 | 0 | 50 | 3.5 | 293 | 71.6
MOF | CBM | 0 | 28 | 45 | 10 | 7 | 293 | 98.9
MOF | SA | 0 | 1000 | 180 | 60 | 7 | 293 | 69.7
Mxene | AB | 0 | 1000 | 180 | 0 | 7 | 293 | 100
Mxene | MB | 45 | 1000 | 180 | 50 | 3.5 | 293 | 12.1
Mxene | AB | 45 | 1000 | 0 | 10 | 10.5 | 293 | 99.7
MOF | SA | 45 | 1000 | 0 | 0 | 7 | 293 | 100
MOF | SA | 0 | 28 | 180 | 40 | 7 | 293 | 91.9
MOF | SA | 45 | 1000 | 180 | 40 | 10.5 | 293 | 72.4
MOF | SA | 0 | 1000 | 90 | 40 | 7 | 293 | 85.5
Mxene | AB | 0 | 28 | 45 | 20 | 7 | 293 | 98.9
MOF | CBM | 45 | 28 | 0 | 40 | 10.5 | 293 | 77.6
Mxene | MB | 0 | 1000 | 180 | 50 | 7 | 293 | 28.6
Mxene | MB | 0 | 28 | 90 | 40 | 7 | 293 | 95.5
MOF | CBM | 0 | 28 | 180 | 10 | 7 | 293 | 94.4
Mxene | AB | 0 | 28 | 180 | 40 | 7 | 313 | 95.1
MOF | SA | 45 | 28 | 0 | 10 | 3.5 | 293 | 93.6
MOF | CBM | 0 | 1000 | 45 | 40 | 7 | 293 | 87.5
Mxene | AB | 0 | 28 | 180 | 0 | 7 | 293 | 100
MOF | CBM | 45 | 1000 | 180 | 10 | 7 | 293 | 60.7
MOF | CBM | 0 | 28 | 180 | 20 | 7 | 303 | 92.9
Mxene | AB | 45 | 1000 | 180 | 30 | 3.5 | 293 | 45.6
Mxene | MB | 0 | 1000 | 180 | 40 | 3.5 | 293 | 32.8
Mxene | MB | 45 | 1000 | 180 | 0 | 10.5 | 293 | 100
Mxene | AB | 0 | 1000 | 180 | 0 | 10.5 | 293 | 100
Mxene | AB | 0 | 28 | 90 | 20 | 7 | 293 | 98.3
MOF | CBM | 0 | 1000 | 180 | 30 | 10.5 | 293 | 49.6
Mxene | MB | 0 | 1000 | 180 | 10 | 10.5 | 293 | 83.2
MOF | SA | 0 | 28 | 180 | 30 | 7 | 303 | 97.1
MOF | SA | 0 | 1000 | 180 | 10 | 7 | 293 | 93.9
MOF | SA | 45 | 1000 | 180 | 30 | 10.5 | 293 | 75.9
Mxene | AB | 45 | 1000 | 180 | 20 | 10.5 | 293 | 69.1
Mxene | AB | 45 | 28 | 0 | 30 | 3.5 | 293 | 97.2
Mxene | MB | 0 | 28 | 45 | 40 | 7 | 293 | 97.7
Mxene | MB | 0 | 28 | 180 | 40 | 10.5 | 293 | 93.4
Mxene | AB | 45 | 1000 | 180 | 50 | 10.5 | 293 | 38.1
MOF | AB | 0 | 28 | 180 | 50 | 7 | 293 | 89.9
MOF | SA | 45 | 1000 | 180 | 0 | 10.5 | 293 | 100
MOF | SA | 45 | 1000 | 0 | 60 | 10.5 | 293 | 94.7
Mxene | AB | 45 | 28 | 180 | 10 | 10.5 | 293 | 97.8
Mxene | MB | 0 | 1000 | 135 | 20 | 7 | 293 | 77.2
Mxene | AB | 45 | 1000 | 0 | 40 | 3.5 | 293 | 97.4
Mxene | AB | 45 | 28 | 0 | 10 | 7 | 293 | 99.3
MOF | CBM | 0 | 1000 | 180 | 50 | 7 | 303 | 6.3
MOF | CBM | 0 | 1000 | 135 | 10 | 7 | 293 | 83.5
MOF | SA | 0 | 1000 | 180 | 30 | 7 | 293 | 86.9
MOF | CBM | 45 | 28 | 0 | 40 | 7 | 293 | 76.8
MOF | SA | 45 | 1000 | 0 | 40 | 7 | 293 | 82.1
Mxene | AB | 0 | 1000 | 180 | 60 | 7 | 293 | 24.4
Mxene | MB | 45 | 1000 | 180 | 60 | 7 | 293 | 6.9
MOF | SA | 45 | 1000 | 0 | 30 | 10.5 | 293 | 96.9
Mxene | AB | 0 | 28 | 135 | 10 | 7 | 293 | 99.1
MOF | CBM | 0 | 28 | 180 | 10 | 10.5 | 293 | 95.4
Mxene | MB | 0 | 1000 | 180 | 0 | 10.5 | 293 | 100
MOF | CBM | 45 | 1000 | 180 | 60 | 10.5 | 293 | 5
MOF | CBM | 0 | 28 | 180 | 60 | 7 | 293 | 78.5
MOF | SA | 0 | 1000 | 90 | 10 | 7 | 293 | 97.3
MOF | SA | 45 | 1000 | 0 | 30 | 7 | 293 | 84.8
MOF | CBM | 45 | 28 | 0 | 10 | 7 | 293 | 90.8
MOF | CBM | 0 | 28 | 180 | 60 | 10.5 | 293 | 85
MOF | CBM | 0 | 28 | 135 | 40 | 7 | 293 | 89.4
MOF | CBM | 45 | 1000 | 0 | 10 | 7 | 293 | 90.8
MOF | SA | 0 | 1000 | 180 | 20 | 7 | 293 | 90.8
Mxene | AB | 0 | 1000 | 180 | 40 | 7 | 293 | 39.1
Mxene | AB | 45 | 1000 | 180 | 40 | 7 | 293 | 37.1
Mxene | MB | 0 | 28 | 45 | 30 | 7 | 293 | 98.3
MOF | SA | 45 | 1000 | 180 | 30 | 7 | 293 | 65
Mxene | AB | 45 | 28 | 0 | 0 | 3.5 | 293 | 100
MOF | SA | 0 | 1000 | 90 | 30 | 7 | 293 | 91.9
Mxene | AB | 0 | 28 | 135 | 60 | 7 | 293 | 92.9
Mxene | AB | 45 | 1000 | 180 | 60 | 7 | 293 | 22.4
Mxene | MB | 0 | 28 | 180 | 60 | 7 | 293 | 86.9
MOF | CBM | 0 | 1000 | 180 | 20 | 3.5 | 293 | 38.7
Mxene | AB | 45 | 28 | 0 | 40 | 3.5 | 293 | 97.4
Mxene | MB | 0 | 1000 | 45 | 10 | 7 | 293 | 98.4
Mxene | AB | 0 | 1000 | 180 | 20 | 7 | 293 | 65.5
Mxene | AB | 0 | 28 | 180 | 40 | 7 | 293 | 92.1
Mxene | MB | 0 | 1000 | 45 | 50 | 7 | 293 | 88.4
Mxene | MB | 45 | 1000 | 180 | 10 | 10.5 | 293 | 62
Mxene | MB | 0 | 1000 | 180 | 0 | 7 | 293 | 100
Mxene | MB | 0 | 28 | 90 | 0 | 7 | 293 | 100
MOF | SA | 0 | 28 | 180 | 10 | 7 | 293 | 98.2
Mxene | AB | 0 | 1000 | 45 | 0 | 7 | 293 | 100
Mxene | MB | 0 | 28 | 180 | 50 | 3.5 | 293 | 86.7
MOF | CBM | 45 | 1000 | 0 | 10 | 10.5 | 293 | 90.8
Mxene | AB | 0 | 28 | 180 | 30 | 7 | 303 | 95.6
MOF | CBM | 0 | 28 | 180 | 0 | 7 | 293 | 100
Mxene | MB | 0 | 1000 | 180 | 60 | 7 | 293 | 22.9
MOF | SA | 0 | 1000 | 180 | 0 | 7 | 293 | 100
Mxene | AB | 45 | 28 | 180 | 50 | 10.5 | 293 | 90.5
MOF | CBM | 45 | 1000 | 180 | 10 | 3.5 | 293 | 56.1
Mxene | MB | 0 | 1000 | 180 | 10 | 7 | 313 | 76.1
Mxene | MB | 45 | 1000 | 180 | 50 | 7 | 293 | 9.6
Mxene | AB | 45 | 28 | 180 | 60 | 7 | 293 | 85.3
MOF | SA | 0 | 28 | 90 | 20 | 7 | 293 | 98.1
Mxene | AB | 0 | 1000 | 90 | 20 | 7 | 293 | 83.5
Mxene | MB | 0 | 1000 | 180 | 40 | 7 | 293 | 38
MOF | CBM | 45 | 1000 | 180 | 20 | 3.5 | 293 | 29.6
Mxene | MB | 0 | 28 | 180 | 40 | 7 | 303 | 92.1
Mxene | AB | 0 | 28 | 180 | 40 | 10.5 | 293 | 93.9
MOF | CBM | 0 | 28 | 180 | 20 | 7 | 313 | 93.4
Mxene | AB | 45 | 28 | 180 | 40 | 3.5 | 293 | 87.3
MOF | SA | 0 | 1000 | 135 | 40 | 7 | 293 | 85.6
Mxene | MB | 0 | 28 | 90 | 60 | 7 | 293 | 93.4
Mxene | AB | 45 | 1000 | 180 | 20 | 3.5 | 293 | 60.5
MOF | CBM | 0 | 1000 | 180 | 10 | 7 | 313 | 55.4
MOF | CBM | 45 | 1000 | 180 | 60 | 7 | 293 | 2.3
Mxene | MB | 45 | 1000 | 180 | 40 | 10.5 | 293 | 18
Mxene | AB | 0 | 28 | 180 | 20 | 3.5 | 293 | 93.9
MOF | SA | 0 | 28 | 180 | 20 | 7 | 293 | 91.4
MOF | SA | 0 | 28 | 90 | 50 | 7 | 293 | 90.8
MOF | SA | 0 | 28 | 135 | 60 | 7 | 293 | 86.4
MOF | CBM | 45 | 1000 | 0 | 0 | 3.5 | 293 | 100
Mxene | AB | 0 | 28 | 90 | 30 | 7 | 293 | 97.1
Mxene | MB | 0 | 1000 | 90 | 10 | 7 | 293 | 93.5
MOF | CBM | 0 | 1000 | 180 | 30 | 7 | 293 | 28.5
MOF | CBM | 0 | 1000 | 180 | 40 | 7 | 303 | 11.4
Mxene | MB | 0 | 28 | 180 | 10 | 3.5 | 293 | 95.8
Mxene | AB | 45 | 28 | 0 | 20 | 3.5 | 293 | 97.6
Mxene | AB | 0 | 1000 | 135 | 10 | 7 | 293 | 88.9
Mxene | MB | 0 | 1000 | 135 | 0 | 7 | 293 | 100
Mxene | MB | 0 | 28 | 135 | 50 | 7 | 293 | 93.1
Mxene | MB | 45 | 1000 | 0 | 30 | 10.5 | 293 | 76.1
Mxene | MB | 0 | 1000 | 180 | 10 | 7 | 303 | 78.3
Mxene | AB | 45 | 28 | 180 | 10 | 3.5 | 293 | 94.5
Mxene | AB | 0 | 1000 | 45 | 10 | 7 | 293 | 98.7
Mxene | MB | 45 | 28 | 0 | 30 | 10.5 | 293 | 76.1
Mxene | AB | 0 | 28 | 135 | 0 | 7 | 293 | 100
Mxene | MB | 45 | 1000 | 0 | 30 | 3.5 | 293 | 90.5
MOF | SA | 45 | 28 | 180 | 10 | 10.5 | 293 | 92.1
MOF | CBM | 0 | 1000 | 180 | 40 | 7 | 293 | 23.5
Mxene | AB | 0 | 1000 | 180 | 50 | 3.5 | 293 | 24.6
MOF | CBM | 0 | 28 | 180 | 50 | 3.5 | 293 | 78.6
Mxene | MB | 45 | 28 | 180 | 60 | 3.5 | 293 | 71.2
MOF | SA | 45 | 28 | 0 | 0 | 3.5 | 293 | 100
Mxene | MB | 45 | 28 | 180 | 10 | 7 | 293 | 80.3
MOF | CBM | 45 | 28 | 180 | 20 | 3.5 | 293 | 71.6
Mxene | AB | 0 | 28 | 180 | 30 | 7 | 293 | 93.9
Mxene | MB | 0 | 28 | 45 | 50 | 7 | 293 | 96.9
Mxene | MB | 0 | 28 | 135 | 10 | 7 | 293 | 98
Mxene | AB | 0 | 1000 | 180 | 10 | 7 | 293 | 83
Mxene | AB | 0 | 28 | 45 | 10 | 7 | 293 | 99.7
Mxene | AB | 45 | 1000 | 180 | 50 | 7 | 293 | 27.5
MOF | SA | 0 | 1000 | 180 | 40 | 3.5 | 293 | 70.6
Mxene | MB | 45 | 28 | 180 | 30 | 10.5 | 293 | 68.4
MOF | CBM | 0 | 1000 | 180 | 20 | 7 | 293 | 48.5
Mxene | AB | 45 | 1000 | 0 | 0 | 10.5 | 293 | 100
Mxene | MB | 45 | 1000 | 0 | 0 | 3.5 | 293 | 100
Mxene | AB | 45 | 28 | 180 | 40 | 10.5 | 293 | 93.2
MOF | CBM | 0 | 1000 | 90 | 50 | 7 | 293 | 43.7
Mxene | MB | 45 | 28 | 0 | 0 | 10.5 | 293 | 100
Mxene | AB | 0 | 1000 | 180 | 10 | 7 | 313 | 80.1
MOF | CBM | 45 | 28 | 0 | 30 | 10.5 | 293 | 79.9
MOF | SA | 0 | 1000 | 45 | 0 | 7 | 293 | 100
MOF | SA | 0 | 1000 | 45 | 50 | 7 | 293 | 88.2
Mxene | AB | 0 | 28 | 180 | 30 | 7 | 293 | 93.9
Mxene | AB | 0 | 1000 | 180 | 20 | 7 | 293 | 65.5
MOF | CBM | 0 | 1000 | 180 | 0 | 3.5 | 293 | 100
MOF | SA | 0 | 28 | 180 | 40 | 7 | 293 | 91.9
Mxene | AB | 0 | 28 | 180 | 50 | 7 | 293 | 89.9
Mxene | AB | 45 | 28 | 0 | 50 | 3.5 | 293 | 97.5
Mxene | MB | 0 | 28 | 90 | 50 | 7 | 293 | 94.3
Mxene | MB | 0 | 1000 | 180 | 30 | 10.5 | 293 | 57.6
Mxene | AB | 0 | 1000 | 180 | 30 | 10.5 | 293 | 59.4
Mxene | MB | 0 | 28 | 180 | 0 | 10.5 | 293 | 100
Mxene | AB | 45 | 1000 | 0 | 40 | 7 | 293 | 98.4
Mxene | AB | 45 | 28 | 0 | 40 | 10.5 | 293 | 99.4
MOF | SA | 45 | 1000 | 0 | 0 | 3.5 | 293 | 100
Mxene | AB | 45 | 1000 | 0 | 60 | 7 | 293 | 98.3
Mxene | MB | 0 | 1000 | 180 | 60 | 3.5 | 293 | 18.8
MOF | SA | 0 | 1000 | 135 | 0 | 7 | 293 | 100
Mxene | AB | 0 | 1000 | 180 | 50 | 7 | 293 | 29.5
MOF | SA | 45 | 28 | 180 | 50 | 3.5 | 293 | 54.2
MOF | SA | 0 | 28 | 180 | 40 | 3.5 | 293 | 86.3
Mxene | AB | 0 | 28 | 180 | 20 | 7 | 303 | 96.7
MOF | CBM | 0 | 28 | 180 | 40 | 10.5 | 293 | 87.5
MOF | SA | 0 | 1000 | 180 | 10 | 10.5 | 293 | 96.5
MOF | CBM | 0 | 1000 | 180 | 60 | 7 | 293 | 4.2
Mxene | AB | 0 | 1000 | 180 | 30 | 7 | 313 | 47.6
MOF | CBM | 45 | 1000 | 0 | 60 | 3.5 | 293 | 73.5
MOF | AB | 0 | 28 | 180 | 60 | 7 | 293 | 87.3
Mxene | MB | 0 | 28 | 180 | 20 | 7 | 303 | 96.1
MOF | SA | 0 | 28 | 135 | 0 | 7 | 293 | 100
MOF | CBM | 0 | 28 | 180 | 10 | 7 | 293 | 97.7
MOF | SA | 0 | 1000 | 180 | 50 | 7 | 293 | 73.9
Mxene | AB | 0 | 28 | 180 | 20 | 10.5 | 293 | 96.7
MOF | SA | 0 | 28 | 180 | 60 | 7 | 293 | 85.8
Mxene | MB | 0 | 1000 | 180 | 40 | 7 | 293 | 38
Mxene | AB | 0 | 1000 | 180 | 10 | 7 | 293 | 83
MOF | SA | 0 | 1000 | 180 | 50 | 10.5 | 293 | 81.9
MOF | SA | 45 | 28 | 0 | 60 | 7 | 293 | 76.4
MOF | CBM | 0 | 1000 | 180 | 20 | 7 | 293 | 46.1
Mxene | AB | 45 | 28 | 180 | 30 | 3.5 | 293 | 89.1
MOF | SA | 45 | 1000 | 180 | 20 | 7 | 293 | 69.9
Mxene | AB | 0 | 1000 | 45 | 40 | 7 | 293 | 91.2
Mxene | MB | 45 | 28 | 180 | 20 | 3.5 | 293 | 83.6
MOF | SA | 45 | 28 | 180 | 10 | 7 | 293 | 84.7
Mxene | MB | 0 | 1000 | 180 | 0 | 7 | 303 | 100
MOF | SA | 0 | 1000 | 180 | 0 | 7 | 293 | 100
MOF | CBM | 0 | 28 | 180 | 20 | 3.5 | 293 | 89.6
MOF | SA | 45 | 28 | 0 | 50 | 3.5 | 293 | 71.6
Mxene | MB | 0 | 1000 | 180 | 20 | 7 | 293 | 64.3
MOF | SA | 0 | 28 | 135 | 10 | 7 | 293 | 99.4
MOF | CBM | 45 | 28 | 0 | 50 | 7 | 293 | 72.9
Mxene | AB | 0 | 28 | 180 | 0 | 7 | 293 | 100
MOF | CBM | 45 | 28 | 180 | 60 | 10.5 | 293 | 56.2
Mxene | AB | 0 | 28 | 180 | 0 | 7 | 313 | 100
MOF | SA | 0 | 28 | 180 | 30 | 7 | 293 | 93.5
MOF | SA | 0 | 1000 | 180 | 10 | 7 | 303 | 94.4
Mxene | AB | 45 | 1000 | 0 | 60 | 10.5 | 293 | 99.3
Mxene | AB | 0 | 1000 | 180 | 50 | 7 | 293 | 29.5
Mxene | AB | 45 | 1000 | 0 | 30 | 7 | 293 | 98.2
MOF | SA | 0 | 28 | 180 | 10 | 7 | 303 | 99.2
Mxene | AB | 45 | 1000 | 0 | 10 | 3.5 | 293 | 98.7
MOF | CBM | 45 | 1000 | 0 | 60 | 7 | 293 | 70.6
Mxene | AB | 45 | 1000 | 0 | 50 | 7 | 293 | 98.5
MOF | CBM | 0 | 1000 | 90 | 60 | 7 | 293 | 35.9
MOF | CBM | 0 | 1000 | 90 | 0 | 7 | 293 | 100
Mxene | AB | 0 | 1000 | 180 | 30 | 7 | 293 | 52.4
Mxene | MB | 0 | 1000 | 180 | 30 | 7 | 303 | 48.6
MOF | CBM | 45 | 1000 | 0 | 30 | 10.5 | 293 | 79.9
MOF | CBM | 0 | 28 | 180 | 50 | 10.5 | 293 | 85.8
MOF | CBM | 45 | 28 | 0 | 0 | 3.5 | 293 | 100
Mxene | MB | 45 | 28 | 0 | 20 | 10.5 | 293 | 79.3
Mxene | AB | 45 | 1000 | 180 | 10 | 7 | 293 | 82
MOF | SA | 0 | 1000 | 90 | 20 | 7 | 293 | 93.5
Mxene | AB | 45 | 1000 | 0 | 20 | 3.5 | 293 | 97.6
MOF | MB | 0 | 28 | 180 | 0 | 7 | 293 | 100
Mxene | AB | 0 | 1000 | 180 | 20 | 7 | 303 | 64.2
Mxene | MB | 0 | 28 | 180 | 10 | 7 | 303 | 97.2
MOF | SA | 45 | 1000 | 180 | 0 | 3.5 | 293 | 100
Mxene | MB | 45 | 28 | 180 | 50 | 10.5 | 293 | 62.5
MOF | SA | 0 | 28 | 180 | 40 | 7 | 293 | 90.4
MOF | SA | 0 | 28 | 180 | 10 | 7 | 293 | 97.4
Mxene | MB | 0 | 1000 | 180 | 10 | 7 | 293 | 80
Mxene | AB | 0 | 1000 | 90 | 30 | 7 | 293 | 76.2
Mxene | MB | 45 | 28 | 180 | 10 | 10.5 | 293 | 76.3
MOF | SA | 45 | 28 | 0 | 30 | 10.5 | 293 | 96.9
MOF | CBM | 45 | 28 | 0 | 20 | 10.5 | 293 | 85
MOF | SA | 0 | 28 | 180 | 60 | 3.5 | 293 | 80
Mxene | MB | 0 | 28 | 180 | 50 | 7 | 303 | 90.5
Mxene | MB | 0 | 28 | 180 | 40 | 3.5 | 293 | 89.7
MOF | CBM | 0 | 28 | 90 | 0 | 7 | 293 | 100
MOF | CBM | 0 | 1000 | 45 | 60 | 7 | 293 | 81.3
MOF | SA | 0 | 28 | 45 | 20 | 7 | 293 | 98
MOF | SA | 0 | 1000 | 180 | 0 | 3.5 | 293 | 100
MOF | SA | 0 | 1000 | 180 | 30 | 7 | 303 | 86.8
Mxene | MB | 45 | 28 | 180 | 40 | 10.5 | 293 | 65.5
MOF | CBM | 0 | 1000 | 180 | 20 | 7 | 303 | 36.7
Mxene | MB | 0 | 28 | 180 | 60 | 7 | 303 | 89.3
MOF | CBM | 0 | 1000 | 180 | 30 | 7 | 293 | 34.5
MOF | CBM | 0 | 28 | 180 | 60 | 7 | 293 | 78.5
MOF | CBM | 0 | 28 | 180 | 0 | 7 | 313 | 100
Mxene | MB | 45 | 1000 | 0 | 50 | 7 | 293 | 80.5
MOF | SA | 0 | 28 | 180 | 20 | 7 | 293 | 96.7
MOF | CBM | 45 | 1000 | 180 | 0 | 10.5 | 293 | 100
MOF | CBM | 45 | 28 | 0 | 50 | 3.5 | 293 | 75.9
Mxene | MB | 0 | 28 | 45 | 0 | 7 | 293 | 100
Mxene | AB | 0 | 1000 | 135 | 60 | 7 | 293 | 49.6
Mxene | AB | 45 | 28 | 180 | 20 | 3.5 | 293 | 90.9
Mxene | MB | 0 | 1000 | 180 | 60 | 7 | 303 | 21.5
MOF | AB | 0 | 28 | 180 | 10 | 7 | 293 | 97.8
Mxene | AB | 0 | 1000 | 90 | 10 | 7 | 293 | 94.2
Mxene | MB | 0 | 28 | 180 | 0 | 3.5 | 293 | 100
Mxene | MB | 0 | 1000 | 180 | 50 | 7 | 313 | 25.4
MOF | CBM | 0 | 1000 | 180 | 50 | 7 | 293 | 12.9
Mxene | MB | 45 | 28 | 180 | 60 | 10.5 | 293 | 60.9
Mxene | MB | 0 | 1000 | 90 | 0 | 7 | 293 | 100
Mxene | MB | 45 | 28 | 180 | 20 | 10.5 | 293 | 74.3
Mxene | AB | 45 | 28 | 180 | 0 | 10.5 | 293 | 100
MOF | CBM | 45 | 28 | 180 | 0 | 7 | 293 | 100
Mxene | AB | 0 | 28 | 180 | 50 | 7 | 303 | 93.5
Mxene | AB | 0 | 1000 | 180 | 60 | 3.5 | 293 | 19.2
MOF | CBM | 0 | 1000 | 180 | 60 | 7 | 293 | 4.2
Mxene | AB | 45 | 28 | 0 | 20 | 10.5 | 293 | 99.6
Mxene | MB | 0 | 28 | 180 | 60 | 3.5 | 293 | 84.2
MOF | SA | 45 | 28 | 0 | 20 | 7 | 293 | 89.1
MOF | CBM | 0 | 1000 | 180 | 50 | 7 | 293 | 7.3
Mxene | MB | 45 | 28 | 180 | 0 | 10.5 | 293 | 100
Mxene | MB | 0 | 28 | 135 | 20 | 7 | 293 | 96.8
Mxene | AB | 45 | 1000 | 0 | 50 | 10.5 | 293 | 99.5
MOF | CBM | 45 | 1000 | 180 | 0 | 7 | 293 | 100
MOF | CBM | 0 | 1000 | 180 | 0 | 7 | 293 | 100
MOF | SA | 0 | 28 | 180 | 50 | 7 | 313 | 94.7
MOF | CBM | 0 | 1000 | 90 | 40 | 7 | 293 | 54.4
MOF | CBM | 0 | 28 | 180 | 60 | 3.5 | 293 | 75.5
MOF | CBM | 45 | 1000 | 180 | 30 | 10.5 | 293 | 29.8
MOF | CBM | 45 | 28 | 180 | 20 | 7 | 293 | 70.8
MOF | SA | 0 | 28 | 180 | 0 | 7 | 293 | 100
Mxene | AB | 0 | 1000 | 180 | 0 | 7 | 293 | 100
MOF | SA | 0 | 1000 | 180 | 0 | 7 | 293 | 100
Mxene | MB | 0 | 1000 | 180 | 10 | 7 | 293 | 80
MOF | CBM | 0 | 1000 | 180 | 0 | 7 | 303 | 100
Mxene | AB | 0 | 28 | 180 | 60 | 7 | 293 | 87.3
MOF | SA | 0 | 28 | 180 | 0 | 7 | 313 | 100
Mxene | AB | 45 | 28 | 0 | 30 | 7 | 293 | 98.2
MOF | SA | 45 | 1000 | 180 | 40 | 7 | 293 | 58.9
Mxene | AB | 45 | 28 | 0 | 50 | 7 | 293 | 98.5
Mxene | MB | 0 | 1000 | 45 | 30 | 7 | 293 | 92.1
MOF | SA | 45 | 1000 | 0 | 10 | 3.5 | 293 | 93.6
MOF | SA | 0 | 28 | 90 | 10 | 7 | 293 | 98.9
MOF | SA | 45 | 28 | 180 | 30 | 10.5 | 293 | 87.9
MOF | CBM | 0 | 1000 | 90 | 30 | 7 | 293 | 64.8
MOF | CBM | 0 | 1000 | 180 | 10 | 7 | 293 | 71.9
MOF | CBM | 45 | 28 | 180 | 40 | 10.5 | 293 | 61.8
MOF | CBM | 0 | 1000 | 135 | 40 | 7 | 293 | 35.4
MOF | SA | 45 | 1000 | 0 | 20 | 7 | 293 | 89.1
Mxene | MB | 0 | 1000 | 180 | 50 | 10.5 | 293 | 41.2
MOF | SA | 0 | 1000 | 180 | 60 | 7 | 293 | 69.7
Mxene | AB | 45 | 1000 | 0 | 0 | 3.5 | 293 | 100
MOF | SA | 0 | 28 | 180 | 10 | 10.5 | 293 | 97.7
MOF | SA | 45 | 1000 | 180 | 10 | 3.5 | 293 | 74
MOF | CBM | 45 | 1000 | 0 | 40 | 10.5 | 293 | 77.6
Mxene | MB | 0 | 28 | 135 | 60 | 7 | 293 | 91.5
MOF | CBM | 0 | 28 | 135 | 10 | 7 | 293 | 97.8
MOF | SA | 45 | 1000 | 0 | 40 | 3.5 | 293 | 75.5